## TM.000200
dcr
DATE | 27/012/2023 |  |  | WASH:CODE |  | TM.000200
FINISHER:CODE | TJ-LIFECYCLE.LIGHT.BLUE.COMFORT |  |  |  |  | DRYPROCESS.AND WET PROCES
MODEL:CODE | DWODW19245 |  |  |  |  | 1-WHISKERS
SAP CODE | 5126724 |  |  |  |  | 2-HAND SAND
FABRIC:CODE | DNM:ETIENNE.IRIS,BLUE.R50,RCY20+10 |  |  |  |  | 4-DESIZING
FABRIC:CODE | [5 empty] | 5-ENZYME/STONE
QUANTITY | 3 PCS |  |  |  |  | 6.BLEACH
ROLL:CODE | [5 empty] | 7-CLEAN UP
FAB. WEIGHT | [5 empty] | 8-PP.SPRAY
UNITS | [5 empty] | 9-BIOPOLISHING
TYPE MACHINE | [5 empty] | 10-SOFT
DRYING TIME (Min.) :
COMMENTS:
PAGE |  |  |  | WASH:SUPERVISOR:MODA
| E | of | 1 |  |  |  | Supplier | PH Value
ACTION | TIME | TEMP | Liters | AMT | UNITS | Chemicals
WHISKER | WASH:FOLLOW,ATTACHED,SWATCH
HAND SAND
RINSE X2 | 2 | 50
DRAIN | 5
WATER FREE ENZYME WASHING |  |  |  | 15 | GRM | LAVA CELL NSY
|  |  |  | 10 | K/G | NEW STONE
RINSE | 2 | 40 |  | 100 | GRM | KKT POWDER
WASH |  | 40 |  |  | GRM | SODA.ASH
RINSE | 2 | RT |  |  | GRM | ROSPERS
BLEACH |  | RT |  |  | K/G | HYPO-CHLORITE
[5 empty] | GRM | SODA ASH
NEUTRALIZATION | 5 | RT |  |  | GRM | PEROXIDE
RINSE | 2 | RT
CLEAN UP |  | 50 |  |  | GRM | NEAR CAND OP EXTRA
RINSE X3 | 2 | RT |  |  | GRM | PEROXIDE
EXTRACT&DRY
HYPO/PP SPRAY |  |  |  | 5 | g/l | PERMENGANATE
|  |  |  | 200 | g/l | HYPO
|  |  |  | 800 | g/l | WATER
NEUTRALIZATION | 5 | 50 |  | 100 | g/l | ROYACTIVEX KS
RINSE |  | RT
BIOPOLISHING |  | 55 |  |  | GRM | LAVA CELL BNG
[5 empty] | GRM | A.ACID. PH/55
RINSE | 2 | RT
WASH SILICON |  | 40 |  |  | g/l | ANTI OZON SOFT
EXTRACT&DRY |  |  |  |  | g/l | A.ACID. PH/5