## TM.000201
dcr
DATE | 28/012/2023 |  |  | WASH:CODE |  | TM.000201
FINISHER:CODE | TJ-LIFECYCLE.MID.DARK.BLUE.COMFORT |  |  |  |  | DRYPROCESS.AND WET PROCES
MODEL:CODE | DWODW19245 |  |  |  |  | 1-WHISKERS
SAP CODE | 5126724 |  |  |  |  | 2-HAND SAND
FABRIC:CODE | DNM:ETIENNE.IRIS,BLUE.R50,RCY20+10 |  |  |  |  | 3-WATERLES/ENZYMES
FABRIC:CODE | [5 empty] | 4-PP.SPRAY
QUANTITY | 3 PCS |  |  |  |  | 5-MON WASH
ROLL:CODE | [5 empty] | 6.CLEAN UP
FAB. WEIGHT | [5 empty] | 7-BIOPOLISHING
UNITS | [5 empty] | 8-WASHING TINT
TYPE MACHINE | [5 empty] | 9-SOFT
DRYING TIME (Min.) :
COMMENTS:
PAGE |  |  |  | WASH:SUPERVISOR:MODA
| E | of | 1 |  |  |  | Supplier | PH Value
ACTION | TIME | TEMP | Liters | AMT | UNITS | Chemicals
WHISKER | WASH:FOLLOW,ATTACHED-DARK PANTS WASH SAMPLER
HAND SAND
RINSE X2 | 2 | 50
DRAIN | 5
WATER FREE ENZYME WASHING |  |  |  | 20 | GRM | LAVA CELL NSY
|  |  |  | 2 | K/G | KUPCS
RINSE | 2 | 40 |  | 100 | GRM | KKT POWDER
WASH |  | 40 |  |  | GRM | SODA.ASH
RINSE | 2 | RT |  |  | GRM | ROSPERS
EXTRACT&DRY
HYPO/PP SPRAY |  |  |  | 5 | g/l | PERMENGANATE
|  |  |  | 200 | g/l | HYPO
|  |  |  | 800 | g/l | WATER
CLOSE MACHINE
RINSE X1
FULL EXTRACT
BOOL WASH |  |  |  |  | GRM | PERMANGANAT
|  |  |  | 1 | KG | FOM BOOL
|  |  |  | 1 | K/G | WATER
NEUTRALIZATION | 5 | RT |  |  | g/l | ROYACTIVEX KS
RINSE | 2 | RT
BIOPOLISHING |  | 55 |  |  | GRM | LAVA CELL BNG
[5 empty] | GRM | A.ACID. PH/55
RINSE | 2 | RT
WASH.TINT |  | 40 |  |  | M/L | BROWN G
DRAIN |  |  |  | 500 | GRM | SALT
WASH SILICON |  | 40 |  |  | g/l | ANTI OZON SOFT
EXTRACT&DRY |  |  |  |  | g/l | A.ACID. PH/5