## TM.000202
dcr
DATE | 2024-01-02 |  |  | WASH:CODE |  | TM.000202
FINISHER:CODE | TJM.LEGACY,MID,BLUE,STR |  |  |  |  | DRYPROCESS.AND WET PROCES
MODEL:CODE | DWODW:20188 |  |  |  |  | 1-HAND SAND
SAP CODE | 5126712 |  |  |  |  | 2-LASER.WHISKER
FABRIC:CODE | LOTUS:F.5736WT01,RAVENNA |  |  |  |  | 3-LASER.HAND SAND
FABRIC:CODE | DIAMOND,BLUE,RCY20.10 |  |  |  |  | 4-DESIZING
QUANTITY | 3 PCS |  |  |  |  | 5-WATER-ENZYME
ROLL:CODE | [5 empty] | 6.BLEACH
FAB. WEIGHT | [5 empty] | 7-CLEAN UP
UNITS | [5 empty] | 8-PP.SPRAY
TYPE MACHINE | [5 empty] | 9-BIOPOLISHING
DRYING TIME (Min.) : | [5 empty] | 10-SOFT
COMMENTS:
PAGE |  |  |  | WASH:SUPERVISOR:ASSEAM
| E | of | 1 |  |  |  | Supplier | PH Value
ACTION | TIME | TEMP | Liters | AMT | UNITS | Chemicals
HAND SAND | WASH:ASPER,ORJ,SAMPLER
DESIZE |  | 50 |  | 1 | GRM | LAVA SPERSE
RINSE | 2 | RT |  | 1 | GRM | LUBRICANT
EXTRACT&DRY
HAND SAND | WASH:ASPER,ORJ,SAMPLER
LASER,WHISKER
LASER,HAND SAND
WATER FREE ENZYME WASHING |  |  |  | 15 | GRM | LAVA CELL NSY
[5 empty] | K/G | NEW STONE
[5 empty] | K/G | OLD STONE
RINSE | 2 | RT |  | 100 | GRM | KKT POWDER
WASH |  | RT |  |  | GRM | SODA.ASH
RINSE | 2 | RT |  |  | GRM | ROSPERS
BLEACH |  | RT |  |  | K/G | HYPO-CHLORITE
[5 empty] | GRM | SODA ASH
NEUTRALIZATION | 5 | RT |  | 100 | g/l | ROYACTIVEX KS
RINSE | 2 | RT
FULL EXTRACT | MON WASH
MON WASH |  |  |  |  | GRM | PERMANGANAT
[5 empty] | GRM | HYPO
[5 empty] | GRM | WATER
[5 empty] | PCS | BOOL KUPCS
NEUTRALIZATION | 5 | 50 | 100 | 200 | GRM | ROYACTIVEX KS
RINSE | 2 | RT
CLEAN UP |  | 50 |  |  | GRM | NEAR CAND OP EXTRA
RINSE X3 | 2 | RT |  |  | GRM | PEROXIDE
EXTRACT&DRY
HYPO/PP SPRAY |  |  |  | 5 | g/l | PERMENGANATE
|  |  |  | 200 | g/l | HYPO
|  |  |  | 800 | g/l | WATER
NEUTRALIZATION | 5 | 50 |  | 100 | g/l | ROYACTIVEX KS
RINSE |  | RT
BIOPOLISHING |  | 55 |  |  | GRM | LAVA CELL BNG
[5 empty] | GRM | A.ACID. PH/55
RINSE | 2 | RT
WASH SILICON |  | 40 |  |  | g/l | ANTI OZON SOFT
EXTRACT&DRY |  |  |  |  | g/l | A.ACID. PH/5