## TM.000203
dcr
DATE | 2025-08-12 |  |  | WASH:CODE |  | TM.000203
FINISHER:CODE | BI-0216 LIGHT BLUE STRETCH |  |  |  |  | DRYPROCESS.AND WET PROCES
MODEL:CODE | DM0DM20985
SAP CODE | 5132922
FABRIC:CODE | LOTUS:F.5736WT01,RAVENNA
FABRIC:CODE | DIAMOND,BLUE,RCY20.10
QUANTITY | 1 PCS
ROLL:CODE
FAB. WEIGHT
UNITS
TYPE MACHINE
DRYING TIME (Min.) :
COMMENTS:
PAGE |  |  |  | WASH:SUPERVISOR:ATIF&HOSSAM
| E | of | 1 |  |  |  | Supplier | PH Value
ACTION | TIME | TEMP | Liters | AMT | UNITS | Chemicals
WISKERS | WASH:ASPER,ORJ,SAMPLER
HAND SAND
WASH | 10 | 50 | 30 | 5 | GRM | COUSTIC SODA
|  |  |  | 1 | GRM | DISPERS
|  |  |  | 3 | GRM | ROLUX LSA
RINSE X2 | 2 |  | 60 | 5 | GRM | PEROXIDE
NEUTRALIZATION | 5 | RT | 60 | 60 | GRM | A.ACID
RINSEX2 | 2 | 50 | 60
DRAIN | 1 | RT
WATER FREE ENZYME WASHING | 35 |  |  | 15 | GRM | ASUCELL WF
|  |  |  | 150 | GRM | ASU WASH BOOSTER
RINSE X1 | 1 | 50 | 60
DRAIN | 1
WATER FREE ENZYME WASHING | 20 |  |  | 15 | GRM | ASUCELL WF
|  |  |  | 150 | GRM | ASU WASH BOOSTER
RINSE X2 | 2 | RT | 60
BLEACH | 10 | RT | 30 | 1 | K/G | HYPO-CHLORITE
RINSE | 2 | RT | 60 | 50 | GRM | COUSTIC SODA
NEUTRALIZATION | 5 | RT | 30 | 100 | GRM | ROYACTIVEX KS
RINSE | 2 | RT | 60
EXTRACT&DRY
HYPO/PP SPRAY |  |  |  | 10 | GRM | PERMENGANATE
|  |  |  | 200 | GRM | HYPO
|  |  |  | 800 | GRM | WATER
MON WASH
MON WASH | 20 |  |  | 2 | GRM | PERMANGANAT
|  |  |  | 50 | GRM | HYPO
|  |  |  | 950 | K/G | WATER
|  |  |  | 10 | K/G | NEW STONE
NEUTRALIZATION | 5 | 50 | 30 | 100 | GRM | ROYACTIVEX KS
RINSE | 2 | RT | 60
CLEAN UP | 10 | 50 | 30 | 100 | GRM | NEAR CAND OP EXTRA
RINSE X3 | 2 | RT | 60 | 200 | GRM | PEROXIDE
BIOPOLISHING | 7 | 55 | 30 | 30 | GRM | LAVA CELL BNG
|  |  |  | 10 | GRM | A.ACID. PH/55
RINSE | 2 | RT | 60
WASH SOFT | 2 | RT | 30 | 1 | K/G | NEARSopht/WO3
EXTRACT&DRY |  |  |  | 10 | GRM | SITRIC A.ACID