## TM.000205
dcr
DATE | 28/012/2023 |  |  | WASH:CODE |  | TM.000205
FINISHER:CODE | LEGACY,SHORTS,LIGHT,BLUE,COMFORT |  |  |  |  | DRYPROCESS.AND WET PROCES
MODEL:CODE | DWODW:18792 |  |  |  |  | 1.HAND SAND
SAP CODE | 5126735 |  |  |  |  | 2.LASER:WHISKER
FABRIC:CODE | DNM:GALLEON.PRIME.BLUE.R50.RCY.20+10 |  |  |  |  | 3-LASER:HAND SAND
FABRIC:CODE | [5 empty] | 4-DESIZING
QUANTITY | 3 PCS |  |  |  |  | 5-WATERLES-ENZYME
ROLL:CODE | [5 empty] | 6.BLEACH
FAB. WEIGHT | [5 empty] | 7-PP.SPRAY
UNITS | [5 empty] | 8-MON.WASH
TYPE MACHINE | [5 empty] | 9-CLEAN UP
DRYING TIME (Min.) : | [5 empty] | 10-BIOPOLISHING
COMMENTS: | [5 empty] | 11-SOFT
PAGE |  |  |  | WASH:SUPERVISOR:MODA
| E | of | 1 |  |  |  | Supplier | PH Value
ACTION | TIME | TEMP | Liters | AMT | UNITS | Chemicals
HAND SAND | WASH:ASPER,ORJ,SAMPLER
LASER:WHISKER
LASER:HAND SAND
DESIZE | 5 | 50 |  | 1 | GRM | LAVA SPERSE
|  |  |  | 3 | GRM | ROYAL.ROLUX.LSA
DRAIN | 5 |  |  | 1 | G/L | LUBRICANT
WATER FREE ENZYME WASHING |  |  |  | 15 | GRM | LAVA CELL NSY
[5 empty] | K/G | NEW STONE
[5 empty] | K/G | OLD STONE
RINSE | 2 | 40 |  | 100 | GRM | KKT POWDER
WASH |  | 40 |  |  | GRM | SODA.ASH
RINSE | 2 | RT |  |  | GRM | ROSPERS
BLEACH |  | RT |  |  | K/G | HYPO-CHLORITE
[5 empty] | GRM | SODA ASH
NEUTRALIZATION | 5 | RT |  | 100 | g/l | ROYACTIVEX KS
RINSE | 2 | RT
EXTRACT&DRY
HYPO/PP SPRAY |  |  |  | 5 | g/l | PERMENGANATE
|  |  |  | 200 | g/l | HYPO
|  |  |  | 800 | g/l | WATER
MON WASH
MON WASH |  |  |  |  | GRM | PERMANGANAT
[5 empty] | GRM | HYPO
[5 empty] | GRM | WATER
[5 empty] | K/G | NEW STONE
NEUTRALIZATION | 5 | 50 |  | 100 | g/l | ROYACTIVEX KS
RINSE |  | RT
CLEAN UP |  | 50 |  |  | GRM | NEAR CAND OP EXTRA
RINSE X3 | 2 | RT |  |  | GRM | PEROXIDE
BIOPOLISHING |  | 55 |  |  | GRM | LAVA CELL BNG
[5 empty] | GRM | A.ACID. PH/55
RINSE | 2 | RT
WASH SILICON |  | 40 |  |  | g/l | ANTI OZON SOFT
EXTRACT&DRY |  |  |  |  | g/l | A.ACID. PH/5