## TM.000203
dcr
DATE | 30/012/2023 |  |  | WASH:CODE |  | TM.000214
FINISHER:CODE | IJ-CORE.JKT.DARK.BLUE.COMFORT |  |  |  |  | DRYPROCESS.AND WET PROCES
MODEL:CODE | DWODW:18553 |  |  |  |  | 1-HAND SAND
SAP CODE | 5126774 |  |  |  |  | 2-DESIZING
FABRIC:CODE | DNM:GALLEON.PRIME.BLUE |  |  |  |  | 3-WATERLES,ENZYMES
FABRIC:CODE | R50,RCY20+10 |  |  |  |  | 4.BLEACH
QUANTITY | 3 PCS |  |  |  |  | 5-PP.SPRAY
ROLL:CODE | [5 empty] | 6-CLEAN UP
FAB. WEIGHT | [5 empty] | 7-BIOPOLISHING
UNITS | [5 empty] | 8-WASH.TINT
TYPE MACHINE | [5 empty] | 9-SOFT
DRYING TIME (Min.) :
COMMENTS:
PAGE |  |  |  | WASH:SUPERVISOR:ASSEAM
| E | of | 1 |  |  |  | Supplier | PH Value
ACTION | TIME | TEMP | Liters | AMT | UNITS | Chemicals
WHISKER | WASH:ASPER,ORJ,SAMPLER
HAND SAND
DESIZE |  | 50 |  | 1 | GRM | LAVA SPERSE
DRAIN | 5 |  |  | 1 | G/L | LUBRICANT
WATER FREE ENZYME WASHING |  |  |  | 20 | GRM | LAVA CELL NSY
|  |  |  | 3 | K/G | NEW STONE
RINSE | 2 | 40 |  | 200 | GRM | KKT POWDER
WASH |  | 40 |  |  | GRM | SODA.ASH
RINSE | 2 | RT |  |  | GRM | ROSPERS
BLEACH |  | RT |  |  | K/G | HYPO-CHLORITE
[5 empty] | GRM | SODA ASH
NEUTRALIZATION | 5 | RT |  | 100 | g/l | ROYACTIVEX KS
RINSE | 2 | RT
EXTRACT&DRY
HYPO/PP SPRAY |  |  |  | 5 | g/l | PERMENGANATE
|  |  |  | 200 | g/l | HYPO
|  |  |  | 800 | g/l | WATER
NEUTRALIZATION | 5 | 50 |  | 100 | g/l | ROYACTIVEX KS
RINSE |  | RT
CLEAN UP |  | 50 |  |  | GRM | NEAR CAND OP EXTRA
RINSE X3 | 2 | RT |  |  | GRM | PEROXIDE
BIOPOLISHING |  | 55 |  |  | GRM | LAVA CELL BNG
[5 empty] | GRM | A.ACID. PH/55
RINSE | 2 | RT
WASH TINT |  | 40 |  |  | M/L | YELLOW
[5 empty] | M/L | ORANJ
DRAIN |  |  |  | 500 | GRM | SALT
WASH SILICON |  | 40 |  |  | g/l | ANTI OZON SOFT
EXTRACT&DRY |  |  |  |  | g/l | A.ACID. PH/5