## TM.000216
dcr
DATE | 30/012/2023 |  |  | WASH:CODE |  | TM.000216
FINISHER:CODE | LEGACY.SHORTS.LIGHT.BLUE.COMFORT |  |  |  |  | DRYPROCESS.AND WET PROCES
MODEL:CODE | DWODW18553 |  |  |  |  | 1-HAND SAND
SAP CODE | 5126747 |  |  |  |  | 2-DESIZING
FABRIC:CODE | DNM:GALLEON.PRIME.BLUE |  |  |  |  | 3-WATERLES,ENZYMES
FABRIC:CODE | R50,RCY20+10 |  |  |  |  | 4.BLEACH
QUANTITY | 3 PCS |  |  |  |  | 5-PP.SPRAY
ROLL:CODE | [5 empty] | 7-MON WASH
FAB. WEIGHT | [5 empty] | 8-CLEAN UP
UNITS | [5 empty] | 9-BIOPOLISHING
TYPE MACHINE | [5 empty] | 10-WASH.TINT
DRYING TIME (Min.) : | [5 empty] | 11-SOFT
COMMENTS:
PAGE |  |  |  | WASH:SUPERVISOR:ASSEAM
| E | of | 1 |  |  |  | Supplier | PH Value
ACTION | TIME | TEMP | Liters | AMT | UNITS | Chemicals
HAND SAND | ASPER,ORJ,SAMPLER
DESIZE |  | 50 |  | 1 | GRM | LAVA SPERSE
RINSE | 2 | RT |  | 1 | GRM | LUBRICANT
ENZYME-STONE-WASH |  | 45 |  |  | GRM | ROYA ZYME
[5 empty] | K/G | NEW STONE
[5 empty] | K/G | OLD STONE
[5 empty] | GRM | ROSPERSE
RINSE | 2 | RT
COOL STONE |  |  |  |  | K/G | OLD STONE
RINSE | 2 | RT
EXTRACT & DRYER
WASH |  | 40 |  |  | GRM | SODA.ASH
RINSE | 2 | RT |  |  | GRM | ROSPERS
BLEACH |  | 40 |  |  | K/G | HYPO
[5 empty] | GRM | SODA ASH
NEUTRALIZATION | 5 | 40 |  |  | K/G | PEROXIDE
RINSE | 2 | RT |  |  | GRM | NEAR CAND OP EXTRA
EXTRACT & DRYER
PP SPRAY |  |  |  | 5 | GRM | PERMENGANATE
|  |  |  | 200 | GRM | HYPO
|  |  |  | 800 | GRM | WATER
MON WASH |  |  |  |  | GRM | PERMENGANATE
[5 empty] | GRM | WATER
[5 empty] | K/G | NEW.STONE
NEUTRALIZATION | 5 | 40 |  |  | GRM | ROYACTIVEX KS
RINSE | 2 | RT
CLEAN UP |  | 50 |  |  | K/G | PEROXIDE
[5 empty] | GRM | NEAR CAND OP EXTRA
RINSE | 2 | RT
PH/55
BIOPOLISHING |  | 55 |  |  | GRM | LAVA CELL BNG
[5 empty] | GRM | A.ACID
RINSE | 2 | RT
WASH.TINT |  | 40 |  |  | M/L | BROWN BL
DRAIN |  |  |  |  | GRM | SALT
PH/4.5/5
SOFT |  | ON SAME BATH |  |  | K/G | ANTI.OZON SOFT
EXTRACT & DRYER |  | RT |  |  | GRM | A.ACID