## TM.000217
dcr
DATE | 30/012/2023 |  |  | WASH:CODE |  | TM.000217
FINISHER:CODE | [5 empty] | DRYPROCESS.AND WET PROCES
MODEL:CODE | TJW-CLASSIC |  |  |  |  | 1-DESIZING
SAP CODE | 5126770 |  |  |  |  | 2-WATERLES,ENZYMES
FABRIC:CODE | LOTUS:F5694ATO1.BARRY |  |  |  |  | 3.BLEACH
FABRIC:CODE | PO.AQUA.MARINE |  |  |  |  | 4-CLEAN UP
QUANTITY | 3 PCS |  |  |  |  | 5-BIOPOLISHING
ROLL:CODE | [5 empty] | 6-SOFT
FAB. WEIGHT
UNITS
TYPE MACHINE
DRYING TIME (Min.) :
COMMENTS:
PAGE |  |  |  | WASH:SUPERVISOR:ASSEAM
| E | of | 1 |  |  |  | Supplier | PH Value
ACTION | TIME | TEMP | Liters | AMT | UNITS | Chemicals
WASH:ASPER,ORJ,SAMPLER
DESIZE |  | 50 |  | 1 | GRM | LAVA SPERSE
DRAIN | 5 |  |  | 1 | G/L | LUBRICANT
WATER FREE ENZYME WASHING |  |  |  | 20 | GRM | LAVA CELL NSY
|  |  |  | 3 | K/G | NEW STONE
RINSE | 2 | 40 |  | 150 | GRM | KKT POWDER
WASH |  | 40 |  |  | GRM | SODA.ASH
RINSE | 2 | RT |  |  | GRM | ROSPERS
CLEAN UP |  | 50 |  |  | GRM | NEAR CAND OP EXTRA
RINSE X3 | 2 | RT |  |  | GRM | PEROXIDE
BIOPOLISHING |  | 55 |  |  | GRM | LAVA CELL BNG
[5 empty] | GRM | A.ACID. PH/55
RINSE | 2 | RT
WASH SILICON |  | 40 |  |  | g/l | ANTI OZON SOFT
EXTRACT&DRY |  |  |  |  | g/l | A.ACID. PH/5