## TM.000218
dcr
DATE | 2025-02-15 |  |  | WASH:CODE |  | TM.000218
FINISHER:CODE | CI.8132 MID BLUE COMFORT |  |  |  |  | DRYPROCESS.AND WET PROCES
MODEL:CODE | DW0DW.22635
SAP CODE | 5131840
FABRIC:CODE | MARITAS:DP 6001 H10 REG-50
FABRIC:CODE | FOSTER BLUE REEF REG
QUANTITY | 3 PCS
ROLL:CODE | ROLL NUMBER3000604
FAB. WEIGHT
UNITS
TYPE MACHINE
DRYING TIME (Min.) :
COMMENTS: | MID BLUE
PAGE |  |  |  | WASH:SUPERVISOR:ASSEAM
| E | of | 1 |  |  |  | Supplier | PH Value
ACTION | TIME | TEMP | Liters | AMT | UNITS | Chemicals
WASH:ASPER,ORJ,SAMPLER
DESIZE | 8 | 50 | 40 | 1 | GRM | LAVA SPERSE
[5 empty] | GRM | ROLUX LSA
[5 empty] | GRM | SODA ASH
DRAIN | 5 |  |  | 1 | GRM | LUBRICANT
WATER FREE ENZYME WASHING | 35 |  |  | 10 | GRM | LAVA CELL NSY
|  |  |  | 5 | K/G | NEW STONE
|  |  |  | 5 | K/G | OLD STONE
RINSE | 2 | 40 | 60 | 200 | GRM | KKT POWDER
COOL STONE | 15 | RT | 30 | 1 | GRM | LAVA SPERSE
|  |  |  | 2 | GRM | SODA ASH
RINSE X2 |  |  | 60 | 10 | K/G | OLD STONE
BLEACH | 5 | RT | 40 | 2 | K/G | HYPO
RINSE X2 | 2 | RT | 60 | 100 | GRM | SODA ASH
NEUTRALIZATION | 5 | 50 | 40 | 500 | GRM | PEROXIDE
|  |  |  | 100 | GRM | COUSTIC SODA
RINSE |  | RT | 60 | 100 | GRM | NEAR CAND OP EXTRA
EXTRACT&DRY
OZON BLEACH %40 10 MINUTES
COMBO ENZYM | 15 | 40 | 30 | 2 | GRM | ROYA ENZYMES
|  |  |  | 10 | K/G | OLD STONE
RINSE | 2 | RT | 60 | 1 | GRM | ROSPERS
BIOPOLISHING | 7 | 55 | 30 | 100 | GRM | LAVA CELL BNG
|  |  |  | 30 | GRM | A.ACID. PH/55
RINSE | 2 | RT | 60
WASH SOFT | 3 | RT | 30 | 1 | K/G | ANTI OZON SOFT
EXTRACT&DRY |  |  |  | 30 | GRM | A.ACID. PH/5