## TM.000219
dcr
DATE | 2024-11-02 |  |  | WASH:CODE |  | TM.000219
FINISHER:CODE | BI.8110.LIGHT |  |  |  |  | DRYPROCESS.AND WET PROCES
MODEL:CODE | DWODW20123
SAP CODE | 5132563
FABRIC:CODE | MARITAS.DP.6001 H10 124424
FABRIC:CODE | 12 302 2 TWILL CMF RGC INDIGO
QUANTITY | 1 PCS
ROLL:CODE
FAB. WEIGHT
UNITS
TYPE MACHINE
DRYING TIME (Min.) :
COMMENTS:
PAGE |  |  |  | WASH:SUPERVISOR:ASSEAM
| E | of | 1 |  |  |  | Supplier | PH Value
ACTION | TIME | TEMP | Liters | AMT | UNITS | Chemicals
WASH:ASPER,ORJ,SAMPLER
DESIZE | 15 | 50 | 30 | 1 | GRM | LAVA SPERSE
|  |  |  | 3 | GRM | ROLUX LSA
DRAIN | 5 |  |  | 1 | G/L | LUBRICANT
WATER FREE ENZYME WASHING | 25 |  |  | 5 | GRM | LAVA CELL NSY
|  |  |  | 15 | K/G | MINI STONE
RINSE | 2 | RT | 30 | 100 | GRM | KKT POWDER
WASH | 5 | 40 | 30 | 1 | GRM | SODA.ASH
RINSE | 2 | RT | 30 | 1 | GRM | ROSPERS
BLEACH | 10 | RT | 30 | 2 | K/G | HYPO
RINSE | 2 | RT | 30 | 1 | GRM | SODA ASH
BLEACH | 5 | RT | 30 | 2 | K/G | HYPO
RINSE | 2 | RT | 30 | 1 | GRM | SODA ASH
NEUTRALIZATION | 5 | RT | 100 | 200 | GRM | ROYACTIVEX KS
RINSE | 2 | RT
EXTRACT&DRY | MON WASH
MON WASH | 10 |  |  | 2 | GRM | PERMANGANAT
|  |  |  | 1 | K/G | WATER
|  |  |  | 15 | PCS | NEW STONE
NEUTRALIZATION | 5 | 50 | 100 | 200 | GRM | ROYACTIVEX KS
RINSE | 2 | RT
CLEAN UP | 7 | 50 | 30 | 2 | GRM | NEAR CAND OP EXTRA
RINSE X3 | 2 | RT | 30 | 500 | GRM | PEROXIDE
BIOPOLISHING | 7 | 55 | 30 | 150 | GRM | LAVA CELL BNG
|  |  |  | 30 | GRM | A.ACID. PH/55
RINSE | 2 | RT | 30
WASH SILICON | 5 | RT | 30 | 1 | k/g | ANTI OZON SOFT
EXTRACT&DRY |  |  |  | 30 | g/l | A.ACID. PH/5