## TM.000220
dcr
DATE | 2024-10-02 |  |  | WASH:CODE |  | TM.000220
FINISHER:CODE | BI-8057.MID.DARK |  |  |  |  | DRYPROCESS.AND WET PROCES
MODEL:CODE | DMODM:20953 |  |  |  |  | 1-WHISKER
SAP CODE | 5128507 |  |  |  |  | 2-HAND SAND
FABRIC:CODE | DNM:DEBORAH,IBIZIA,BLUE |  |  |  |  | 3-DESIZING
FABRIC:CODE | [5 empty] | 4-WATERLES-ENZYME
QUANTITY | 1 PCS |  |  |  |  | 5-CLEAN UP
ROLL:CODE | [5 empty] | 6-PP.SPRAY
FAB. WEIGHT | [5 empty] | 7-BIOPOLISHING
UNITS | [5 empty] | 8-GRINDING
TYPE MACHINE | [5 empty] | 9-DAMAGE
DRYING TIME (Min.) : | [5 empty] | 10-SOFT
COMMENTS:
PAGE |  |  |  | WASH:SUPERVISOR:ASSEAM
| E | of | 1 |  |  |  | Supplier | PH Value
ACTION | TIME | TEMP | Liters | AMT | UNITS | Chemicals
WHISKER | ASPER.ORJ.SAMPLER
HAND SAND
DESIZE | 5 | 45 | 30 | 1 | GRM | LAVA SPERSE
DRAIN | 5 |  |  | 1 | G/L | LUBRICANT
WATER FREE ENZYME WASHING | 40 |  |  | 20 | GRM | LAVA CELL NSY
|  |  |  | 2 | K/G | KUPCS BOLL
RINSE | 2 | RT | 30 | 200 | GRM | KKT POWDER
WASH | 4 | RT | 30 |  | GRM | SODA.ASH
RINSE | 2 | RT | 30 |  | GRM | ROSPERS
GRINDING
EXTRACT&DRY | DAMAGE/AND GRINDING
HYPO/PP SPRAY |  |  |  | 5 | g/l | PERMENGANATE
|  |  |  | 200 | g/l | HYPO
|  |  |  | 800 | g/l | WATER
NEUTRALIZATION | 5 | RT | 30 | 100 | g/l | ROYACTIVEX KS
RINSE |  | RT | 30 | 1 | GRM | LAVA SPERSE
CLEAN UP | 5 | 50 | 30 | 1 | GRM | NEAR CAND OP EXTRA
RINSE X3 | 2 | RT | 30 | 2 | GRM | PEROXIDE
BIOPOLISHING | 7 | 55 | 30 | 2 | GRM | LAVA CELL BNG
|  |  |  | 1 | GRM | A.ACID. PH/55
RINSE | 2 | RT | 30
DAMAGE
WASH SILICON | 3 | 40 | 30 | 500 | GRM | ANTI OZON SOFT
EXTRACT&DRY |  |  |  | 30 | g/l | A.ACID. PH/5