## TM.000222
dcr
DATE | 2024-10-02 |  |  | WASH:CODE |  | TM.000222
FINISHER:CODE | BI-8036.MID.LIGHT.BLUE |  |  |  |  | DRYPROCESS.AND WET PROCES
MODEL:CODE | DMODM:20964 |  |  |  |  | 1-WHISKER
SAP CODE | 5128505 |  |  |  |  | 2-HAND SAND
FABRIC:CODE | DNM.DEBORAH.IBIZIA.BLUE. |  |  |  |  | 3-DESIZING
FABRIC:CODE | [5 empty] | 4-WATERLES-ENZYME
QUANTITY | 3 PCS |  |  |  |  | 5-MON WASH
ROLL:CODE | [5 empty] | 6-CLEAN UP
FAB. WEIGHT | [5 empty] | 7-PP.SPRAY
UNITS | [5 empty] | 8-BIOPOLISHING
TYPE MACHINE | [5 empty] | 9-GRINDING
DRYING TIME (Min.) : | [5 empty] | 10-DAMAGE
COMMENTS: | [5 empty] | 11-SOFT
PAGE |  |  |  | WASH:SUPERVISOR:ASSEAM
| E | of | 1 |  |  |  | Supplier | PH Value
ACTION | TIME | TEMP | Liters | AMT | UNITS | Chemicals
WHISKER | WASH:ASPER,ORJ,SAMPLER
HAND SAND
DESIZE | 2 | 50 | 50 | 1 | GRM | LAVA SPERSE
DRAIN | 5 |  |  | 1 | G/L | LUBRICANT
WATER FREE ENZYME WASHING | 30 |  |  | 30 | GRM | LAVA CELL NSY
|  |  |  | 2 | K/G | KUPCS BOLL
RINSE | 2 | RT | 50 | 200 | GRM | KKT POWDER
EXTRACT&DRY
HYPO/PP SPRAY |  |  |  | 5 | g/l | PERMENGANATE
|  |  |  | 200 | g/l | HYPO
|  |  |  | 800 | g/l | WATER
RINSE X1 | MON WASH KUPCS
FULL EXTRACT
BOOL WASH | 20 |  |  | 5 | GRM | PERMANGANAT
|  |  |  | 50 | GRM | HYPO
|  |  |  | 3 | K/G | CUPS BOOL
|  |  |  | 950 | K/G | WATER
NEUTRALIZATION | 5 | 50 | 50 | 200 | g/l | ROYACTIVEX KS
RINSE |  | RT | 50
BLEACH | 3 | RT | 50 | 100 | M/L | HYPO
| 2 | RT |  | 100 | GRM | SODA ASH
CLEAN UP | 5 | 50 | 50 | 100 | GRM | NEAR CAND OP EXTRA
RINSE X3 | 2 | RT | 50 | 500 | M/L | PEROXIDE
DAMAGE/GRINDING
EXTRACT&DRY
HYPO/PP SPRAY |  |  |  | 5 | g/l | PERMENGANATE
|  |  |  | 200 | g/l | HYPO
|  |  |  | 800 | g/l | WATER
NEUTRALIZATION | 5 | 50 | 50 | 100 | g/l | ROYACTIVEX KS
RINSE |  | RT | 50
BIOPOLISHING | 7 | 55 | 50 | 150 | GRM | LAVA CELL BNG
|  |  |  | 50 | GRM | A.ACID. PH/55
RINSE | 2 | RT | 50
WASH | 3 | 40 | 50 | 2 | M/L | BROWN BL
|  |  |  | 2 | M/L | BROWN,G
DARIN |  |  |  | 300 | GRM | SALT
WASH SILICON | 2 | 40 | 50 | 1 | K/G | ANTI OZON SOFT
EXTRACT&DRY |  |  |  | 50 | g/l | A.ACID. PH/5