## TM.000223
dcr
DATE | 2024-12-09 |  |  | WASH:CODE |  | TM.000223
FINISHER:CODE | CORE ASARTEMANT DARK COMFORT |  |  |  |  | DRYPROCESS.AND WET PROCES
MODEL:CODE | DM0DM21021
SAP CODE | 5131804
FABRIC:CODE | DNM:GALLEON.PRIME.BLUE.R50.RCY.20+10
FABRIC:CODE | 50243
QUANTITY | 3 PCS
ROLL:CODE
FAB. WEIGHT
UNITS
TYPE MACHINE
DRYING TIME (Min.) :
COMMENTS:
PAGE |  |  |  | WASH:SUPERVISOR:ASSEAM
| E | of | 1 |  |  |  | Supplier | PH Value
ACTION | TIME | TEMP | Liters | AMT | UNITS | Chemicals
WHISKER | WASH:ASPER,ORJ,SAMPLER
HAND SAND
DESIZE |  | 50 |  | 1 | GRM | LAVA SPERSE
DRAIN | 5 |  |  | 1 | G/L | LUBRICANT
WATER FREE ENZYME WASHING |  |  |  | 20 | GRM | LAVA CELL NSY
|  |  |  | 2 | K/G | KUPCS,BOLS
RINSE | 2 | 40 |  | 150 | GRM | KKT POWDER
WASH |  | 40 |  |  | GRM | SODA.ASH
RINSE | 2 | RT |  |  | GRM | ROSPERS
BLEACH |  | RT |  |  | K/G | HYPO-CHLORITE
[5 empty] | GRM | SODA ASH
NEUTRALIZATION | 5 | RT |  |  | GRM | ROYACTIVEX KS
RINSE | 2 | RT
EXTRACT&DRY
HYPO/PP SPRAY |  |  |  | 5 | GRM | PERMENGANATE
|  |  |  | 200 | GRM | HYPO
|  |  |  | 800 | GRM | WATER
NEUTRALIZATION | 5 | 50 |  | 100 | GRM | ROYACTIVEX KS
RINSE |  | RT
CLEAN UP |  | 50 |  |  | GRM | NEAR CAND OP EXTRA
RINSE X3 | 2 | RT |  |  | GRM | PEROXIDE
BIOPOLISHING |  | 55 |  |  | GRM | LAVA CELL BNG
[5 empty] | GRM | A.ACID. PH/55
RINSE | 2 | RT
WASH TINT |  | 40 |  |  | M/L | BROWN BL
DRAIN |  |  |  |  | GRM | SALT
WASH SOFT |  | RT |  |  | GRM | ANTI OZON SOFT
EXTRACT&DRY |  |  |  |  | GRM | A.ACID. PH/5