## TM.000225
dcr
DATE | 2024-01-03 |  |  | WASH:CODE |  | TM.000225
FINISHER:CODE | LS.COMFORT.MID.BLUE.COMFORT |  |  |  |  | DRYPROCESS.AND WET PROCES
MODEL:CODE | DM0DM:20179 |  |  |  |  | 1-WHISKER
SAP CODE | 5126733 |  |  |  |  | 2-HAND SAND
FABRIC:CODE | DNM:GALLEON.PRIME.BLUE.R50.RCY.20+10 |  |  |  |  | 3-DESIZING
FABRIC:CODE | [5 empty] | 4-WATERLES-ENZYME
QUANTITY | 3 PCS |  |  |  |  | 5-BLEACH
ROLL:CODE | [5 empty] | 6-PP.SPRAY
FAB. WEIGHT | [5 empty] | 7-CLEAN UP
UNITS | [5 empty] | 8-BIOPOLISHING
TYPE MACHINE | [5 empty] | 9-SOFT
DRYING TIME (Min.) :
COMMENTS:
PAGE |  |  |  | WASH:SUPERVISOR:ASSEAM
| E | of | 1 |  |  |  | Supplier | PH Value
ACTION | TIME | TEMP | Liters | AMT | UNITS | Chemicals
WHISKER | WASH:ASPER,ORJ,SAMPLER
HAND SAND
DESIZE |  | 50 |  | 1 | GRM | LAVA SPERSE
DRAIN | 5 |  |  | 1 | G/L | LUBRICANT
WATER FREE ENZYME WASHING |  |  |  | 20 | GRM | LAVA CELL NSY
|  |  |  | 2 | K/G | KUPCS,BOLS
RINSE | 2 | 40 |  | 150 | GRM | KKT POWDER
WASH |  | 40 |  |  | GRM | SODA.ASH
RINSE | 2 | RT |  |  | GRM | ROSPERS
BLEACH |  | RT |  |  | K/G | HYPO
RINSE | 2 | RT |  |  | GRM | SODA ASH
NEUTRALIZATION | 5 | RT | 100 | 200 | GRM | ROYACTIVEX KS
RINSE | 2 | RT
EXTRACT&DRY
HYPO/PP SPRAY |  |  |  | 5 | g/l | PERMENGANATE
|  |  |  | 200 | g/l | HYPO
|  |  |  | 800 | g/l | WATER
NEUTRALIZATION | 5 | 50 |  | 100 | g/l | ROYACTIVEX KS
RINSE |  | RT
CLEAN UP |  | 50 |  |  | GRM | NEAR CAND OP EXTRA
RINSE X3 | 2 | RT |  |  | GRM | PEROXIDE
BIOPOLISHING |  | 55 |  |  | GRM | LAVA CELL BNG
[5 empty] | GRM | A.ACID. PH/55
RINSE | 2 | RT
WASH SILICON |  | 40 |  |  | g/l | ANTI OZON SOFT
EXTRACT&DRY |  |  |  |  | g/l | A.ACID. PH/5