## TM.000228
dcr
DATE | 2024-01-06 |  |  | WASH:CODE |  | TM.000228
FINISHER:CODE | TJW.TJV.ULTRA.LIGHT.BLUE.COMFORT |  |  |  |  | DRYPROCESS.AND WET PROCES
MODEL:CODE | DM0DM:17660 |  |  |  |  | 1-WHISKER
SAP CODE | 5126750 |  |  |  |  | 2-HAND SAND
FABRIC:CODE | MARITAS:DP.6001.H10. |  |  |  |  | 3-DESIZING
FABRIC:CODE | .FOSTER BLUE.REEF PRESHRUNK |  |  |  |  | 4-WATERLES-ENZYME
QUANTITY | 3 PCS |  |  |  |  | 5-BLEACH
ROLL:CODE | [5 empty] | 6-CLEAN UP
FAB. WEIGHT | [5 empty] | 7-GRINDING/DAMAGE
UNITS | [5 empty] | 8-PP.SPRAY
TYPE MACHINE | [5 empty] | 9-CLEAN UP
DRYING TIME (Min.) : | [5 empty] | 10-BIOPOLISHING
COMMENTS: | [5 empty] | 11-SOFT
PAGE |  |  |  | WASH:SUPERVISOR:SAYED
| E | of | 1 |  |  |  | Supplier | PH Value
ACTION | TIME | TEMP | Liters | AMT | UNITS | Chemicals
WHISKER | DRYPROCESS JKT/WASH PANT WASH SAPLER
HAND SAND
DESIZE |  | 50 |  | 1 | GRM | LAVA SPERSE
DRAIN |  |  |  | 1 | GRM | LUBRICANT
WATER FREE ENZYME WASHING |  |  |  | 10 | GRM | LAVA CELL NSY
|  |  |  | 2 | K/G | OLD STONE
RINSE | 2 | 40 |  | 100 | GRM | KKT POWDER
WASH |  | 40 |  |  | GRM | SODA.ASH
RINSE | 2 | RT |  |  | GRM | ROSPERS
BLEACH |  | RT |  |  | K/G | HYPO
RINSE | 2 | RT |  |  | GRM | SODA ASH
NEUTRALIZATION | 5 | RT | 100 | 200 | GRM | ROYACTIVEX KS
RINSE | 2 | RT
EXTRACT & DRYER
NEAR DIP PROCESS KOTROL DIP ZIPPER AREA KOTROL NO DAMAGE ??
NEAR BLEACH.SOLUTION.DIP.PROCESS.IT.
NEAR BLEACH DIP |  |  |  |  | 280 GRM | NEAR BLEACH E BRIGHT
EXTRACT%30 SECOND |  |  |  |  | 50 GRM | NEAR KATALIN SKY WHITE
BEFORE RAW GARMENT WEIGHT ? Kg |  |  |  |  | 50 GRM | PEROXIDE
GET.OUT.OF.THE COLD.TO.THE.HEAT |  |  |  |  | 620 GRM | WATER
COLL DRY | 10
DIRECT DRIER | 30 | 80
NEUTRALIZATION | 5 | 60 |  |  | GRM | NEAR CAND OP EXTRA
RINSE X3 |  |  |  |  | GRM | PEROXIDE
CLEAN UP |  | 60 |  |  | GRM | PEROXIDE
[5 empty] | GRM | NEAR CAND OP EXTRA
RINSE | 2 | RT
GRINDING/DAMAGE. JKT
EXTRACT&DRY
HYPO/PP SPRAY |  |  |  | 5 | g/l | PERMENGANATE
|  |  |  | 200 | g/l | HYPO
|  |  |  | 800 | g/l | WATER
NEUTRALIZATION | 5 | 50 |  | 100 | g/l | ROYACTIVEX KS
RINSE |  | RT
CLEAN UP |  | 50 |  |  | GRM | NEAR CAND OP EXTRA
RINSE X3 | 2 | RT |  |  | GRM | PEROXIDE
BIOPOLISHING |  | 55 |  |  | GRM | LAVA CELL BNG
[5 empty] | GRM | A.ACID. PH/55
RINSE | 2 | RT
WASH SILICON |  | 40 |  |  | g/l | ANTI OZON SOFT
EXTRACT&DRY |  |  |  |  | g/l | A.ACID. PH/5