## TM.000230
dcr
DATE | 2024-12-11 |  |  | WASH:CODE |  | TM.000230
FINISHER:CODE | CI.8010.LIGHT.BLUE |  |  |  |  | DRYPROCESS.AND WET PROCES
MODEL:CODE | DM0DM:21721 |  |  |  |  | 1-WHISKER
SAP CODE | 5131446 |  |  |  |  | 2-HAND SAND
FABRIC:CODE | DNM:DEBORAH QUARTZ BLUE |  |  |  |  | 3-DESIZING
FABRIC:CODE | [5 empty] | 4-WATERLES-ENZYME
QUANTITY | 3 PCS |  |  |  |  | 5-BLEACH
ROLL:CODE | [5 empty] | 6-PP.SPRAY
FAB. WEIGHT | [5 empty] | 7.MON WASH
UNITS | [5 empty] | 8-CLEAN UP
TYPE MACHINE | [5 empty] | 9-BIOPOLISHING
DRYING TIME (Min.) : | [5 empty] | 10-SOFT
COMMENTS:
PAGE |  |  |  | WASH:SUPERVISOR:ASSEAM
| E | of | 1 |  |  |  | Supplier | PH Value
ACTION | TIME | TEMP | Liters | AMT | UNITS | Chemicals
WASH.ASPER.ORJ
DESIZE | 5 | 50 | 30 | 1 | GRM | LAVA SPERSE
|  |  |  | 3 | GRM | RALUX.LSA
RINSE X2 | 2 | RT | 60 | 1 | GRM | LUBRICANT
PROCESS LASER AKTIVATOR | 10 |  |  |  | GRM | LAVA CON LSB. %40
DRAIN&OPEN | 5 |  |  |  | GRM | LAVA CON LAC. %20
EXTRACT&DRY. (30 SECOND |  |  |  |  | GRM | WATER %40
DRY:TEMP. C. 80
LASER.WHISKER
LASER HANSAD
CLEAN UP | 5 | 50 | 30 | 3 | GRM | NEAR CAND OP EXTRA
RINSE X3 | 2 | RT | 60 | 5 | GRM | PEROXIDE
RINSE X1 | 1 | 50 | 30
DARIN | 2
WATER FREE ENZYME WASHING | 30 |  |  | 10 | GRM | LAVA CELL NSY
|  |  |  | 2 | K/G | OLD STONE
RINSE | 2 | RT | 60 | 100 | GRM | KKT POWDER
WASH | 5 | RT | 30 | 3 | GRM | SODA.ASH
RINSE | 2 | RT | 60 | 1 | GRM | ROSPERS
BLEACH | 5 | RT | 30 | 1 | K/G | HYPO
RINSE X2 | 2 | RT | 60 | 100 | GRM | SODA ASH
NEUTRALIZATION | 5 | RT | 30 | 5 | GRM | PEROXIDE
RINSE |  | RT | 60
HYPO/PP SPRAY |  |  |  | 10 | GRM | PERMENGANATE
|  |  |  | 200 | GRM | HYPO
|  |  |  | 800 | GRM | WATER
FULL EXTRACT | MON WASH
MON WASH | 15 |  |  | 8 | GRM | PERMANGANAT
|  |  |  | 1 | K/G | WATER
|  |  |  | 3 | K/G | KUPCS BOLL
NEUTRALIZATION | 5 | 50 | 30 | 3 | GRM | ROYACTIVEX KS
RINSE |  | RT | 60
CLEAN UP | 5 | 50 | 30 | 3 | GRM | NEAR CAND OP EXTRA
RINSE X3 | 2 | RT | 60 | 5 | GRM | PEROXIDE
WASH TINT | 3 | 55 | 30 | 2 | GRM | BROWN GGL
DRAIN |  |  |  | 250 | GRM | SALT
WASH SOFT | 5 | RT | 30 | 1 | K/G | ANTI OZON SOFT
EXTRACT&DRY |  |  |  | 30 | GRM | A.ACID. PH/5
FINAL OZON %20 4 MINT