## TM.000232
dcr
DATE | 2024-01-07 |  |  | WASH:CODE |  | TM.000232
FINISHER:CODE | [5 empty] | DRYPROCESS.AND WET PROCES
MODEL:CODE | DM0DM:17640 |  |  |  |  | 1-WHISKER
SAP CODE | 5126740 |  |  |  |  | 2-HAND SAND
FABRIC:CODE | MARITAS:DP.6001.H10.FOSTER BLUE.REEF PRESHRUNK |  |  |  |  | 3-DESIZING
FABRIC:CODE | [5 empty] | 4-WATERLES-ENZYME
QUANTITY | 3 PCS |  |  |  |  | 5-BLEACH
ROLL:CODE | [5 empty] | 6-PP.SPRAY
FAB. WEIGHT | [5 empty] | 7-MON WASH
UNITS | [5 empty] | 8-CLEAN UP
TYPE MACHINE | [5 empty] | 9-BIOPOLISHING
DRYING TIME (Min.) : | [5 empty] | 10-DAMAGE/GRINDING
COMMENTS: | [5 empty] | 11-SOFT
PAGE |  |  |  | WASH:SUPERVISOR:ASSEAM
| E | of | 1 |  |  |  | Supplier | PH Value
ACTION | TIME | TEMP | Liters | AMT | UNITS | Chemicals
WHISKER | DRYPROCESS JCKT. WASH.SWACHT
HAND SAND
DESIZE |  | 50 |  | 1 | GRM | LAVA SPERSE
DRAIN | 5 |  |  | 1 | G/L | LUBRICANT
WATER FREE ENZYME WASHING |  |  |  | 20 | GRM | LAVA CELL NSY
[5 empty] | KG | KUPCS BOLL
RINSE | 2 | 40 |  | 100 | GRM | KKT POWDER
WASH |  | 40 |  |  | GRM | SODA.ASH
RINSE | 2 | RT |  |  | GRM | ROSPERS
BLEACH |  | RT |  |  | K/G | HYPO
RINSE | 2 | RT |  |  | GRM | SODA ASH
NEUTRALIZATION | 5 | RT | 100 | 200 | GRM | ROYACTIVEX KS
RINSE | 2 | RT
EXTRACT&DRY
HYPO/PP SPRAY |  |  |  | 5 | g/l | PERMENGANATE
|  |  |  | 200 | g/l | HYPO
|  |  |  | 800 | g/l | WATER
RINSE X1
FULL EXTRACT | MON WASH
MON WASH |  |  |  |  | GRM | PERMANGANAT
[5 empty] | GRM | HYPO
[5 empty] | GRM | WATER
[5 empty] | PCS | BOOL KUPCS
NEUTRALIZATION | 5 | 50 | 100 | 200 | GRM | ROYACTIVEX KS
RINSE | 2 | RT
CLEAN UP |  | 50 |  |  | GRM | NEAR CAND OP EXTRA
RINSE X3 | 2 | RT |  |  | GRM | PEROXIDE
BIOPOLISHING |  | 55 |  |  | GRM | LAVA CELL BNG
[5 empty] | GRM | A.ACID. PH/55
RINSE | 2 | RT
EXTRACT&DRY
DAMAGE/GRINDING
WASH.TINT |  | 40 |  |  | GRM | BROWN G
[5 empty] | GRM | ORANJ
DARIN |  |  |  | 500 | GRM | SALT
WASH SILICON |  | 40 |  |  | g/l | ANTI OZON SOFT
EXTRACT&DRY |  |  |  |  | g/l | A.ACID. PH/5