## TM.000229
dcr
DATE | 2024-03-03 |  |  | WASH:CODE |  | TM.000237
FINISHER:CODE | OTIS.REGULAR.STR.BI0177.GREY |  |  |  |  | DRYPROCESS.AND WET PROCES
MODEL:CODE | DWODW.21334 |  |  |  |  | 1-DESIZING
SAP CODE | 5128614 |  |  |  |  | 2-WATERLES-ENZYME
FABRIC:CODE | DNM.126933.100ZZ.TWILL.CMF.RGN. |  |  |  |  | 3-LASER.AKTIVATOR
FABRIC:CODE | BLACK.DENIM:GALEON.ONYX.BLACK |  |  |  |  | 4-LASER.WHISKER
QUANTITY | 3 PCS |  |  |  |  | 5-LASER.HAND SAND
ROLL:CODE | [5 empty] | 6-CLEAN UP
FAB. WEIGHT | [5 empty] | 7-PP.SPRAY
UNITS | [5 empty] | 8-BIOPOLISHING
TYPE MACHINE | [5 empty] | 9-SOFT
DRYING TIME (Min.) :
COMMENTS:
PAGE |  |  |  | WASH:SUPERVISOR:MODA
| E | of | 1 |  |  |  | Supplier | PH Value
ACTION | TIME | TEMP | Liters | AMT | UNITS | Chemicals
WHISKER | WASH ASPER ORJ
DESIZE |  | 50 |  | 1 | GRM | LAVA SPERSE
DRAIN |  |  |  | 1 | GRM | LUBRICANT
WATER FREE ENZYME WASHING |  |  |  | 30 | GRM | LAVA CELL NSY
|  |  |  | 2 | K/G | KUPCS
RINSE | 2 | RT |  | 200 | GRM | KKT POWDER
WASH |  | 40 |  |  | GRM | SODA.ASH
RINSE | 2 | RT |  |  | GRM | ROSPERS
PROCESS LASER AKTIVATOR | 10 |  |  |  | GRM | NOVA SCRAPER IND. %30
DRAIN&OPEN | 5 |  |  |  | GRM | REMOVER BC NEW. %10
EXTRACT&DRY. (30 SECOND |  |  |  |  | GRM | WATER %60
DRY:TEMP. C. 80
LASER.WHISKER
LASER HANSAD
WASH |  | 60 |  |  | GRM | ROYA CLEAN PWR
RINSE | 2 | RT |  |  | GRM | PEROXIDE
EXTRACT&DRY
HYPO/PP SPRAY |  |  |  | 5 | g/l | PERMENGANATE
|  |  |  | 200 | g/l | HYPO
|  |  |  | 800 | g/l | WATER
NEUTRALIZATION | 5 | RT |  |  | g/l | ROYACTIVEX KS
RINSE |  | RT
BIOPOLISHING |  | 55 |  |  | GRM | LAVA CELL BNG
[5 empty] | GRM | A.ACID. PH/55
RINSE | 2 | RT
WASH SILICON |  | RT |  |  | g/l | ANTI OZON SOFT
EXTRACT&DRY |  |  |  |  | g/l | A.ACID. PH/5