## TM.000238
dcr
DATE | 2024-09-04 |  |  | WASH:CODE |  | TM.000238
FINISHER:CODE | BI-8130 MID BLUE COMFORT |  |  |  |  | DRYPROCESS.AND WET PROCES
MODEL:CODE | DWODW20120 |  |  |  |  | 1-DESIZING
SAP CODE | 5128511 |  |  |  |  | 2-ENZYM STONE
FABRIC:CODE | CALIK.74784.D.COREX.BLUE |  |  |  |  | 4.BLEACH
FABRIC:CODE | [5 empty] | 5-RANDOM.TOWEL
QUANTITY | 1 PCS |  |  |  |  | 6-CLEAN UP
ROLL:CODE | [5 empty] | 7-BIOPOLISHING
FAB. WEIGHT | [5 empty] | 8-SOFT
UNITS
TYPE MACHINE
DRYING TIME (Min.) :
COMMENTS:
PAGE |  |  |  | WASH:SUPERVISOR:MODA
| E | of | 1 |  |  |  | Supplier | PH Value
ACTION | TIME | TEMP | Liters | AMT | UNITS | Chemicals
WASH ASPER.ORJ
DESIZE | 15 | 50 | 30 | 1 | GRM | LAVA SPERSE
|  |  |  | 3 | GRM | ROLUX LSA
DRAIN |  |  |  | 1 | GRM | LUBRICANT
WATER FREE ENZYME WASHING | 15 |  |  | 5 | GRM | LAVA CELL NSY
|  |  |  | 15 | K/G | OLD STONE
RINSE | 2 | 50 | 30 | 200 | GRM | KKT POWDER
DRAIN | 2
WATER FREE ENZYME WASHING | 10 |  |  | 5 | GRM | LAVA CELL NSY
|  |  |  | 15 | K/G | OLD STONE
RINSE | 2 | 40 | 30 | 200 | GRM | KKT POWDER
BLEACH | 4 | RT | 30 | 1 | K/G | HYPO
RINSE | 2 | RT | 30 | 1 | GRM | SODA ASH
NEUTRALIZATION | 5 | RT | 30 | 500 | GRM | PEROXIDE
RINSE | 2 | RT |  | 100 | GRM | NEAR CAND OP EXTRA
EXTRACT&DRY
OZON %10 1 MINT
CLEAN UP | 7 | 50 | 30 | 500 | GRM | PEROXIDE
|  |  |  | 1 | GRM | NEAR CAND OP EXTRA
RINSE | 2 | RT | 30
BIOPOLISHING | 7 | 55 | 30 | 150 | GRM | LAVA CELL BNG
|  |  |  | 30 | GRM | A.ACID. PH/55
RINSE | 2 | RT | 30
WASH.TINT | 5 | 40 | 30 | 2 | GRM | BROWN BL
DRAIN |  |  |  | 200 | GRM | SALT
WASH SOFT | 5 | RT | 30 | 500 | GRM | ANTI OZON SOFT
EXTRACT&DRY |  |  |  | 30 | GRM | A.ACID. PH/5