## TM.000239
dcr
DATE | 2024-03-20 |  |  | WASH:CODE |  | TM.000239
FINISHER:CODE | CORE.ASORTMEN.LIGHT.GREY.COMFORT |  |  |  |  | DRYPROCESS.AND WET PROCES
MODEL:CODE | [5 empty] | 1-DESIZING
SAP CODE | [5 empty] | 2-WATERLES ENYZMES.STONE
FABRIC:CODE | [5 empty] | 3-LASER AKTIVATOR
FABRIC:CODE | DNM:ETTENNE.TOP BLACK.R50.RCY.20+10 |  |  |  |  | 4-LASER.WHISKERS
QUANTITY | 3 PCS |  |  |  |  | 5-LASER.HAND SAND
ROLL:CODE | [5 empty] | 6-MON WASH
FAB. WEIGHT | [5 empty] | 7-CLEAN UP
UNITS | [5 empty] | 8-PP.SPRAY
TYPE MACHINE | [5 empty] | 9-BIOPOLISHING
DRYING TIME (Min.) : | [5 empty] | 10-SOFT
COMMENTS:
PAGE |  |  |  | WASH:SUPERVISOR:MODA
| E | of | 1 |  |  |  | Supplier | PH Value
ACTION | TIME | TEMP | Liters | AMT | UNITS | Chemicals
WASH ITS OK. (NO GRINDING NO TINT)
DESIZE |  | 50 |  | 1 | GRM | LAVA SPERSE
|  |  |  | 3 | GRM | ROLUX.LSA
DRAIN |  |  |  | 1 | GRM | LUBRICANT
WATER FREE ENZYME WASHING |  |  |  | 30 | GRM | LAVA CELL NSY
|  |  |  | 20 | K/G | NEW STONE
RINSE | 2 | RT |  | 200 | GRM | KKT POWDER
PROCESS LASER AKTIVATOR | 5 |  |  | 30% | grm | NOVA SCRAPER IND
DRAIN&OPEN | 5 |  |  | 10% | grm | REMOVER BC NEW
EXTRACT&DRY. (30 SECOND
DRY:C 60
LASER.WHISKER
LASER HAND SAND
CLEAN UP |  | RT |  |  | GRM | PEROXIDE
RINSE X2 |  |  |  |  | GRM | NEAR CAND OP EXTRA
FULL EXTRACT | MON WASH
MON WASH |  |  |  |  | GRM | PERMANGANAT
[5 empty] | GRM | WATER
[5 empty] | PCS | BOOL KUPCS
NEUTRALIZATION | 5 | RT |  |  | GRM | ROYACTIVEX KS
RINSE | 2 | RT
CLEAN UP |  | RT |  |  | GRM | PEROXIDE
RINSE X2 |  |  |  |  | GRM | NEAR CAND OP EXTRA
HYPO/PP |  |  |  | 200 | GRM | HYPO
|  |  |  | 5 | GRM | PERMENGANATE
|  |  |  | 800 | GRM | WATER
NEUTRALIZATION | 5 | RT |  |  | GRM | ROYACTIVEX KS
RINSE | 2 | RT
BIOPOLISHING |  | 55 |  |  | GRM | LAVA CELL BNG
[5 empty] | GRM | A.ACID. PH/55
RINSE | 2 | RT
WASH SILICON |  | RT |  |  | g/l | ANTI OZON SOFT
EXTRACT&DRY |  |  |  |  | g/l | A.ACID. PH/5