## TM.000239
dcr
DATE | 2024-03-21 |  |  | WASH:CODE |  | TM.000240
FINISHER:CODE | CORE.ASORTMEN.LIGHT.BLUE.COMFORT |  |  |  |  | DRYPROCESS.AND WET PROCES
MODEL:CODE | DNMODM21071 |  |  |  |  | 1-LASER.WHISKER
SAP CODE | 5129302 |  |  |  |  | 2-LASER.HAND SAND
FABRIC:CODE | [5 empty] | 3-DESIZING
FABRIC:CODE | LOTUS:F.5854.WTOL.FORTUNE.OXFORD.BLUE |  |  |  |  | 4-TACKING
QUANTITY | 3 PCS |  |  |  |  | 5-WATERLES ENYZMES.STONE
ROLL:CODE | [5 empty] | 6-BLEACH
FAB. WEIGHT | [5 empty] | 7-PP.SPRAY
UNITS | [5 empty] | 8-MON WASH
TYPE MACHINE | [5 empty] | 9-CLEAN UP
DRYING TIME (Min.) : | [5 empty] | 10-BIOPOLISHING
COMMENTS: | [5 empty] | 11-SOFT
PAGE |  |  |  | WASH:SUPERVISOR:MODA
| E | of | 1 |  |  |  | Supplier | PH Value
ACTION | TIME | TEMP | Liters | AMT | UNITS | Chemicals
HAND SAND
LASER.WHISKER | WASH ITS OK.
LASER HANSAD
TACKING
DESIZE |  | 50 |  | 1 | GRM | LAVA SPERSE
|  |  |  | 3 | GRM | ROLUX.LSA
DRAIN |  |  |  | 1 | GRM | LUBRICANT
WATER FREE ENZYME WASHING |  |  |  | 30 | GRM | LAVA CELL NSY
|  |  |  | 20 | K/G | OLD STONE
RINSE | 2 | RT |  | 200 | GRM | KKT POWDER
BLEACH |  | RT |  |  | K/G | HYPO
RINSE | 2 | RT |  |  | GRM | SODA ASH
NEUTRALIZATION | 5 | RT |  |  | GRM | PEROXIDE
RINSE | 2 | RT
EXTRACT&DRY
HYPO/PP SPRAY |  |  |  | 5 | g/l | PERMENGANATE
|  |  |  | 200 | g/l | HYPO
|  |  |  | 800 | g/l | WATER
RINSE X1
FULL EXTRACT | MON WASH
MON WASH |  |  |  |  | GRM | PERMANGANAT
[5 empty] | GRM | HYPO
[5 empty] | GRM | WATER
[5 empty] | K/G | NEW STONE
NEUTRALIZATION | 5 | RT |  |  | GRM | ROYACTIVEX KS
RINSE | 2 | RT
CLEAN UP |  | RT |  |  | GRM | PEROXIDE
RINSE X2 |  |  |  |  | GRM | NEAR CAND OP EXTRA
BIOPOLISHING |  | 55 |  |  | GRM | LAVA CELL BNG
[5 empty] | GRM | A.ACID. PH/55
RINSE | 2 | RT
WASH SILICON |  | RT |  |  | g/l | ANTI OZON SOFT
EXTRACT&DRY |  |  |  |  | g/l | A.ACID. PH/5