## TM.000242
dcr
DATE | 2025-03-04 |  |  | WASH:CODE |  | TM.000242
FINISHER:CODE | CI.2231 CMX.MID.BLUE.STR |  |  |  |  | DRYPROCESS.AND WET PROCES
MODEL:CODE | DMODM21071
SAP CODE | 5129299
FABRIC:CODE | CALIK:71821.D.MYLA.DEEPR.ROYAL
FABRIC:CODE | BLUE.COOLMAX.ORGANIC RECYLED
QUANTITY | 3 PCS
ROLL:CODE
FAB. WEIGHT
UNITS
TYPE MACHINE
DRYING TIME (Min.) :
COMMENTS:
PAGE |  |  |  | WASH:SUPERVISOR:MODA
| E | of | 1 |  |  |  | Supplier | PH Value
ACTION | TIME | TEMP | Liters | AMT | UNITS | Chemicals
WHISKERS | WASH/ASPER/ORJ
HAND SAND
DESIZE | 10 | 50 | 30 | 1 | GRM | LAVA SPERSE
|  |  |  | 3 | GRM | ROLUX.LSA
DRAIN | 2 |  |  | 1 | GRM | LUBRICANT
WATER FREE ENZYME WASHING | 35 |  |  | 30 | GRM | LAVA CELL NSY
|  |  |  | 3 | K/G | KUPCS BOLL
RINSE | 2 | RT | 50 | 200 | GRM | KKT POWDER
TWO BATHES BLEACHING
BLEACH | 5 | RT | 30 | 5 | K/G | HYPO
RINSE | 2 | RT | 50 | 100 | GRM | SODA ASH
NEUTRALIZATION | 5 | RT | 30 | 500 | M/L | PEROXIDE
RINSE | 2 | RT | 50
CLEAN UP | 10 | RT | 30 | 500 | M/L | PEROXIDE
RINSE X2 |  |  | 50 | 100 | GRM | NEAR CAND OP EXTRA
OZON /BLEACH %5. 2 MINT | GRINDING/DAMAGE/HI LOW SPOC
EXTRACT&DRY
HYPO/PP SPRAY |  |  |  | 5 | g/l | PERMENGANATE
|  |  |  | 200 | g/l | HYPO
|  |  |  | 800 | g/l | WATER
NEUTRALIZATION | 5 | RT | 30 | 100 | GRM | ROYACTIVEX KS
RINSE | 2 | RT | 50
BIOPOLISHING | 7 | 55 | 30 | 150 | GRM | LAVA CELL BNG
|  |  |  | 30 | GRM | A.ACID. PH/55
RINSE | 2 | RT | 50
WASH TINT | 4 | 40 | 30 | 2 | M/L | Turquoise
|  |  |  | 1 | M/L | YELLOW
DRAIN |  |  |  | 200 | GRM | SALT
WASH SOFT | 5 | RT | 30 | 500 | M/L | ANTI OZON SOFT
EXTRACT&DRY |  |  |  | 30 | g/l | A.ACID. PH/5
LOCA:TINT SPONGE