## TM.000243
dcr
DATE | 2024-03-21 |  |  | WASH:CODE |  | TM.000244
FINISHER:CODE | TJM.BRIDGE.LIGHT.BLUE.STR |  |  |  |  | DRYPROCESS.AND WET PROCES
MODEL:CODE | DMODM20202 |  |  |  |  | 1-LASER.WHISKER
SAP CODE | 5129293 |  |  |  |  | 2-LASER.HAND SAND
FABRIC:CODE | LOTUS.F5854.WT.O1.OXFORD.BLUE |  |  |  |  | 3-DESIZING
FABRIC:CODE | [5 empty] | 4-WATERLES ENYZMES
QUANTITY | 3 PCS |  |  |  |  | 5-BLEACH
ROLL:CODE | [5 empty] | 6-CLEANP UP
FAB. WEIGHT | [5 empty] | 7-PP.SPRAY/GRINDING
UNITS | [5 empty] | 8-BIOPOLISHING
TYPE MACHINE | [5 empty] | 9-SOFT
DRYING TIME (Min.) :
COMMENTS:
PAGE |  |  |  | WASH:SUPERVISOR:SAYED
| E | of | 1 |  |  |  | Supplier | PH Value
ACTION | TIME | TEMP | Liters | AMT | UNITS | Chemicals
HAND SAND
LASER.WHISKERS | WASH ITS OK.
LASER.HAND SAND
DESIZE |  | 50 |  | 1 | GRM | LAVA SPERSE
|  |  |  | 3 | GRM | ROLUX.LSA
DRAIN |  |  |  | 1 | GRM | LUBRICANT
WATER FREE ENZYME WASHING |  |  |  | 30 | GRM | LAVA CELL NSY
[5 empty] | K/G | NEW STONE
RINSE | 2 | RT |  | 200 | GRM | KKT POWDER
WASH |  | 40 |  |  | GRM | SODA.ASH
RINSE | 2 | RT |  |  | GRM | ROSPERS
EXTRACT
NEAR DIP PROCESS KOTROL DIP ZIPPER AREA KOTROL NO DAMAGE ??
NEAR BLEACH.SOLUTION.DIP.PROCESS.IT.
NEAR BLEACH DIP |  |  |  |  | 140 GRM | NEAR BLEACH E BRIGHT
EXTRACT%30 SECOND |  |  |  |  | 25 GRM | NEAR KATALIN SKY WHITE
BEFORE RAW GARMENT WEIGHT ? Kg |  |  |  |  | 25 GRM | PEROXIDE
GET.OUT.OF.THE COLD.TO.THE.HEAT |  |  |  |  | 810 GRM | WATER
COLL DRY | 10
DIRECT DRIER | 30 | 80
NEUTRALIZATION | 5 | 60 |  |  | GRM | NEAR CAND OP EXTRA
RINSE X3 |  |  |  |  | GRM | PEROXIDE
CLEAN UP |  | 60 |  |  | GRM | PEROXIDE
RINSE X2 |  |  |  |  | GRM | NEAR CAND OP EXTRA
GRINDING
EXTRACT&DRY
HYPO/PP SPRAY |  |  |  | 5 | g/l | PERMENGANATE
|  |  |  | 200 | g/l | HYPO
|  |  |  | 800 | g/l | WATER
NEUTRALIZATION | 5 | RT |  |  | GRM | ROYACTIVEX KS
RINSE | 2 | RT
CLEAN UP |  | 60 |  |  | GRM | PEROXIDE
RINSE X2 |  |  |  |  | GRM | NEAR CAND OP EXTRA
BIOPOLISHING |  | 55 |  |  | GRM | LAVA CELL BNG
[5 empty] | GRM | A.ACID. PH/55
RINSE | 2 | RT
WASH SILICON |  | RT |  |  | g/l | ANTI OZON SOFT
EXTRACT&DRY |  |  |  |  | g/l | A.ACID. PH/5