## TM.000243
dcr
DATE | 2025-03-04 |  |  | WASH:CODE |  | TM.000246
FINISHER:CODE | CI.2173.CMX GREY |  |  |  |  | DRYPROCESS.AND WET PROCES
MODEL:CODE | DWODW21736
SAP CODE | 5131444
FABRIC:CODE | MARITAS:DP.1950.H10 RIO BLACK PRESHRUNK
FABRIC:CODE | ECOCOOLMAX REG59
QUANTITY | 1 PCS
ROLL:CODE
FAB. WEIGHT
UNITS
TYPE MACHINE
DRYING TIME (Min.) :
COMMENTS:
PAGE |  |  |  | WASH:SUPERVISOR:MODA
| E | of | 1 |  |  |  | Supplier | PH Value
ACTION | TIME | TEMP | Liters | AMT | UNITS | Chemicals
WHISKERS | WASH ITS OK.
HAND SAND
DESIZE | 10 | 50 | 30 | 1 | GRM | LAVA SPERSE
|  |  |  | 3 | GRM | ROLUX.LSA
DRAIN | 5 |  |  | 1 | GRM | LUBRICANT
WATER FREE ENZYME WASHING | 20 |  |  | 20 | GRM | LAVA CELL NSY
|  |  |  | 15 | K/G | NEW STONE
|  |  |  | 200 | GRM | KKT POWDER
RINSE | 2 | 50 | 60
DRAIN | 2
WATER FREE ENZYME WASHING | 20 |  |  | 20 | GRM | LAVA CELL NSY
|  |  |  | 15 | K/G | NEW STONE
|  |  |  | 200 | GRM | KKT POWDER
RINSE | 2 | RT | 60
HN | 5 | RT | 30 | 100 | GRM | HH
CLEAN UP | 4 | 50 | 30 | 100 | GRM | COSTIC SODA
RINSE X3 | 2 | RT | 60 | 1500 | K/G | PEROXIDE
EXTRACT&DRY
GRINDING
HYPO/PP SPRAY |  |  |  | 5 | GRM | PERMENGANATE
|  |  |  | 200 | GRM | HYPO
|  |  |  | 800 | GRM | WATER
FULL EXTRACT | MON WASH
MON WASH | 8 |  |  | 5 | GRM | PERMANGANAT
|  |  |  | 1 | K/G | WATER
|  |  |  | 10 | K/G | NEW STONE
NEUTRALIZATION | 5 | RT | 30 | 100 | GRM | ROYACTIVEX KS
RINSE | 2 | RT | 60
BIOPOLISHING | 7 | 55 | 30 | 2 | GRM | LAVA CELL BNG
|  |  |  | 30 | GRM | A.ACID. PH/55
RINSE | 2 | RT | 60
WASH SOFT | 3 | RT | 30 | 1 | K/G | ANTI OZON SOFT
EXTRACT&DRY |  |  |  | 30 | GRM | A.ACID. PH/5