## TM.0002013
dcr
DATE | 2024-03-21 |  |  | WASH:CODE |  | TM.000247
FINISHER:CODE | CI.8191.WHITE |  |  |  |  | DRYPROCESS.AND WET PROCES
MODEL:CODE | DWODW:21058 |  |  |  |  | 1-DAMAGE
SAP CODE | 5129306 |  |  |  |  | 2-GRINDING
FABRIC:CODE | CALIK.30243G.SHARON |  |  |  |  | 3-DESIZING
FABRIC:CODE | [5 empty] | 4-SOFT
QUANTITY | 3 PCS
ROLL:CODE
FAB. WEIGHT
UNITS
TYPE MACHINE
DRYING TIME (Min.) :
COMMENTS:
PAGE |  |  |  | WASH:SUPERVISOR:TAHA
| E | of | 1 |  |  |  | Supplier | PH Value
ACTION | TIME | TEMP | Liters | AMT | UNITS | Chemicals
GRINDING | ASPER.ORJ.SAMPLER
DAMAGE
BLEACH | 10 | 70 | 50 | 2 | KG | HYPO
|  |  |  | 200 | GRM | ROLUX LSA
|  |  | 50 | 100 | GRM | COUSTIC SODA
CLEA UP | 10 | 70 | 50 | 200 | GRM | PEROXIDE
RINSE |  | 40 |  | 500 | GRM | NEAR CAND OP EXTRA
WASH SILICON | 5 | RT | 30 | 4 | g/l | ROSOFT.AOS PLUS
EXTRACT&DRY |  |  |  | 50 | g/l | A.ACID. PH/5

## BULK.SMS
BULK PRODUCTION-SMS-RECIPE
Customer: | TOMMY.JEANS |  |  |  | LOT NO: | DATE | 2023-12-12
WASH:NO | TM.000196
FINISHER:CODE | AI,0289,WASHED,BLACK,STRECH
SAP:CODE | 5126313
MODEL: | DW0DW19550
FABRIC MILL: | DNM.PRESTO.TOP.BLACK.R50.RCY20.10
FABRIC MILL:
QUANTITY: | PCS |  |  |  | WASH.SUPERVISOR:MODA
PROCESS | TIME | TEMP | LIQUOR | pH | QUANTITY | CHEMICALS
| MIN | C | LT |  | GR
HAND SAND | ASPER.ORJ.SAMPLER
LASER:WHISKER | ASPER.ORJ.SAMPPLER
LASER:HAND SAND
DESIZE |  | 50 |  | 1 | GRM | LAVA SPERSE
|  |  |  | 3 | GRM | ROYAL.ROLUX.LSA
RINSE | 2 | 40 |  | 1 | GRM | LUBRICANT
COMBO ENZYM |  | 45 |  |  | GRM | NEUTRAL.ENZYM.ROYA ZYME
[5 empty] | GRM | ROYAL.ROCELL SNU
|  |  |  | 3 | GRM | ROYAL.ROLUX.LSA
RINSE | 2 | RT
EXTRACT&DRY
HYPO/PP SPRAY |  |  |  | 5 | g/l | PERMENGANATE
|  |  |  | 200 | g/l | HYPO
|  |  |  | 800 | g/l | WATER
NEUTRALIZATION | 5 | 50 |  |  | g/l | ROYACTIVEX KS
RINSE |  | RT
BIOPOLISHING |  | 45 |  |  | GRM | ROYAL.ROCELL SNU
RINSE | 2 | RT
WASH SILICON |  | 40 |  |  | g/l | ROSOFT.AOS PLUS
EXTRACT&DRY |  |  |  |  | g/l | A.ACID. PH/5