## TM.000248
dcr
DATE | 2024-03-24 |  |  | WASH:CODE |  | TM.000250
FINISHER:CODE | [5 empty] | DRYPROCESS.AND WET PROCES
MODEL:CODE | DMODM20202 |  |  |  |  | 1-WHISKER
SAP CODE | 5126742 |  |  |  |  | 2-HAND SAND
FABRIC:CODE | DNM:DEBORAH IBIZABLUE |  |  |  |  | 3-DESIZING
FABRIC:CODE | [5 empty] | 4-WATERLES ENYZMES
QUANTITY | 1 PCS |  |  |  |  | 5-CLEANP UP
ROLL:CODE | [5 empty] | 6-PP.SPRAY/GRINDING
FAB. WEIGHT | [5 empty] | 7-BIOPOLISHING
UNITS | [5 empty] | 8-SOFT
TYPE MACHINE
DRYING TIME (Min.) :
COMMENTS:
PAGE | DARK TONE |  |  | WASH:SUPERVISOR:SAYED
| E | of | 1 |  |  |  | Supplier | PH Value
ACTION | TIME | TEMP | Liters | AMT | UNITS | Chemicals
WHISKERS | WASH ITS OK.
HAND SAND
GRINDING
TACKING
DESIZE |  | 50 |  | 1 | GRM | LAVA SPERSE
|  |  |  | 3 | GRM | ROLUX.LSA
DRAIN |  |  |  | 1 | GRM | LUBRICANT
WATER FREE ENZYME WASHING |  |  |  | 30 | GRM | LAVA CELL NSY
|  |  |  | 2 | K/G | KUPCS BOLL
RINSE | 2 | RT |  | 200 | GRM | KKT POWDER
CLEAN UP |  | 60 |  |  | GRM | PEROXIDE
RINSE X2 |  |  |  |  | GRM | NEAR CAND OP EXTRA
EXTRACT&DRY
HYPO/PP SPRAY |  |  |  | 5 | g/l | PERMENGANATE
|  |  |  | 200 | g/l | HYPO
|  |  |  | 800 | g/l | WATER
NEUTRALIZATION | 5 | RT |  |  | GRM | ROYACTIVEX KS
RINSE | 2 | RT
BIOPOLISHING |  | 55 |  |  | GRM | LAVA CELL BNG
[5 empty] | GRM | A.ACID. PH/55
RINSE | 2 | RT
WASH SILICON |  | RT |  |  | g/l | ANTI OZON SOFT
EXTRACT&DRY |  |  |  |  | g/l | A.ACID. PH/5