## TM.000219
dcr
DATE | 2024-03-24 |  |  | WASH:CODE |  | TM.000252
FINISHER:CODE | [5 empty] | DRYPROCESS.AND WET PROCES
MODEL:CODE | DMODM20202 |  |  |  |  | 1-HAND SAND
SAP CODE | 5126742 |  |  |  |  | 2-WATERLES,ENZYMES
FABRIC:CODE | MARITAS:DP.6001.H10 FOSTER.BLUE |  |  |  |  | 3.MON WASH
FABRIC:CODE | REEF.PRESHRUNK |  |  |  |  | 4-CLEAN UP
QUANTITY | 1 PCS |  |  |  |  | 5-PP.SPRAY
ROLL:CODE | [5 empty] | 6-BIOPOLISHING
FAB. WEIGHT | [5 empty] | 7-CLEAN UP
UNITS | [5 empty] | 8-BIOPOLISHING
TYPE MACHINE | [5 empty] | 9-WASH TINT
DRYING TIME (Min.) : | [5 empty] | 10-SOFT
COMMENTS:
PAGE |  |  |  | WASH:SUPERVISOR:SAYED
| E | of | 1 |  |  |  | Supplier | PH Value
ACTION | TIME | TEMP | Liters | AMT | UNITS | Chemicals
HAND SAND | WASH:ASPER,ORJ,SAMPLER
GRINDING
DESIZE |  | 50 |  | 1 | GRM | LAVA SPERSE
DRAIN | 5 |  |  | 1 | G/L | LUBRICANT
WATER FREE ENZYME WASHING |  |  |  | 20 | GRM | LAVA CELL NSY
[5 empty] | K/G | OLD STONE
RINSE | 2 | RT |  | 100 | GRM | KKT POWDER
WASH |  | 40 |  |  | GRM | SODA.ASH
RINSE | 2 | RT |  |  | GRM | ROSPERS
EXTRACT&DRY
HYPO/PP SPRAY |  |  |  | 5 | g/l | PERMENGANATE
|  |  |  | 200 | g/l | HYPO
|  |  |  | 800 | g/l | WATER
MON WASH
MON WASH |  |  |  |  | GRM | PERMANGANAT
[5 empty] | GRM | HYPO
[5 empty] | GRM | WATER
[5 empty] | K/G | NEW STONE
NEUTRALIZATION | 5 | 50 | 100 | 200 | GRM | ROYACTIVEX KS
RINSE | 2 | RT
CLEAN UP |  | 50 |  |  | GRM | NEAR CAND OP EXTRA
RINSE X3 | 2 | RT |  |  | GRM | PEROXIDE
BIOPOLISHING |  | 55 |  |  | GRM | LAVA CELL BNG
[5 empty] | GRM | A.ACID. PH/55
RINSE | 2 | RT
WASH TINT |  | 40 |  |  | M/L | BROWN G
[5 empty] | M/L | BROWN B
DRAIN |  |  |  |  | GRM | SALT
WASH SILICON |  | RT |  |  | g/l | ANTI OZON SOFT
EXTRACT&DRY |  |  |  |  | g/l | A.ACID. PH/5