## TM.000253
dcr
DATE | 2024-07-14 |  |  | WASH:CODE |  | TM.000253
FINISHER:CODE | [5 empty] | DRYPROCESS.AND WET PROCES
MODEL:CODE | DMODM:20556 |  |  |  |  | 1-DESEZING
SAP CODE | 513000-A |  |  |  |  | 2-WATERLES ENZYMES(STONE
FABRIC:CODE | DNM:GALLEON ONYX.BLACK |  |  |  |  | 3-LASER-AKTIVATOR
FABRIC:CODE | [5 empty] | 4-LASER.WHISKER
QUANTITY | 6 PCS |  |  |  |  | 5-LASER-HAND SAND
ROLL:CODE | [5 empty] | 6-CLEAN UP
FAB. WEIGHT | [5 empty] | 7-PP.SPRAY
UNITS | [5 empty] | 8.MON WASH
TYPE MACHINE | [5 empty] | 9-BIOPOLISHING
DRYING TIME (Min.) : | [5 empty] | 10-WASH.TINT
COMMENTS: | [5 empty] | 11-SOFT
PAGE |  |  |  | WASH:SUPERVISOR:MODA
| E | of | 1 |  |  |  | Supplier | PH Value
ACTION | TIME | TEMP | Liters | AMT | UNITS | Chemicals
WASH ITS OK.
DESIZE |  | 50 |  | 1 | GRM | LAVA SPERSE
|  |  |  | 3 | GRM | ROLUX.LSA
RINSE X2 |  |  |  | 1 | GRM | LUBRICANT
PROCESS LASER AKTIVATOR | 10 |  |  |  | GRM | LAVA CON LSB. %40
DRAIN&OPEN | 5 |  |  |  | GRM | LAVA CON LAC. %20
EXTRACT&DRY. (30 SECOND |  |  |  |  | GRM | WATER %40
DRY:TEMP. C. 80
LASER.WHISKER
LASER HAND SAND
TACKING
RINSE X2 |  | 50
DRAIN | 5
WATER FREE ENZYME WASHING |  |  |  | 10 | GRM | LAVA CELL NSY
|  |  |  | 15 | K/G | KUPCS BOOL
RINSE | 2 | 40 |  | 150 | GRM | KKT POWDER
EXTRACT&DRY
HYPO/PP SPRAY |  |  |  | 10 | g/l | PERMENGANATE
|  |  |  | 10 | g/l | AKTIVATOR
|  |  |  | 1 | K/G | WATER
RINSE X1
FULL EXTRACT | MON WASH
MON WASH |  |  |  |  | GRM | PERMANGANAT
[5 empty] | GRM | AKTIVATOR
[5 empty] | GRM | WATER
[5 empty] | PCS | BOOL KUPCS
NEUTRALIZATION | 5 | 50 |  |  | GRM | ROYACTIVEX KS
RINSE | 2 | RT
EXTRACT&DRY
HYPO/PP SPRAY |  |  |  | 10 | g/l | PERMENGANATE
|  |  |  | 10 | g/l | AKTIVATOR
|  |  |  | 1 | K/G | WATER
NEUTRALIZATION | 5 | RT |  |  | GRM | ROYACTIVEX KS
RINSE | 2 | RT
CLEAN UP |  | 60 |  |  | GRM | PEROXIDE
RINSE X2 |  |  |  |  | GRM | NEAR CAND OP EXTRA
BIOPOLISHING |  | 55 |  |  | GRM | LAVA CELL BNG
[5 empty] | GRM | A.ACID. PH/55
RINSE | 2 | RT
WASH TINT |  | 40 |  |  | M/L | BROWN BL
[5 empty] | M/L | YELLOW
DRAIN |  |  |  |  | GRM | SALT
ANTI OZON SOFT |  | RT |  |  | g/l | ANTI OZON SOFT
EXTRACT&DRY |  |  |  |  | g/l | A.ACID. PH/5