## TM.000239
dcr
DATE | 2024-03-27 |  |  | WASH:CODE |  | TM.000257
FINISHER:CODE | [5 empty] | DRYPROCESS.AND WET PROCES
MODEL:CODE
SAP CODE | 51226770
FABRIC:CODE
FABRIC:CODE | LOTUS:F.F,5694.01.BARRY.PO.AQUA,MARINE
QUANTITY | 1 PCS
ROLL:CODE
FAB. WEIGHT
UNITS
TYPE MACHINE
DRYING TIME (Min.) :
COMMENTS:
PAGE |  |  |  | WASH:SUPERVISOR:SAYED
| E | of | 1 |  |  |  | Supplier | PH Value
ACTION | TIME | TEMP | Liters | AMT | UNITS | Chemicals
WHISKER
HAND.SAND
GRINDING
DESIZE |  | 50 |  | 1 | GRM | LAVA SPERSE
|  |  |  | 3 | GRM | ROLUX.LSA
DRAIN |  |  |  | 1 | GRM | LUBRICANT
WATER FREE ENZYME WASHING |  |  |  | 30 | GRM | LAVA CELL NSY
[5 empty] | GRM | BROWN G
[5 empty] | GRM | BROWN BL
[5 empty] | K/G | OLD STONE
[5 empty] | GRM | SALT
RINSE | 2 | RT |  | 200 | GRM | KKT POWDER
EXTRACT&DRY
GRINDING | DAMAGE
HYPO/PP SPRAY |  |  |  | 5 | g/l | PERMENGANATE
|  |  |  | 200 | g/l | HYPO
|  |  |  | 800 | g/l | WATER
NEUTRALIZATION | 5 | RT |  |  | GRM | ROYACTIVEX KS
RINSE | 2 | RT
BIOPOLISHING |  | 55 |  |  | GRM | LAVA CELL BNG
[5 empty] | GRM | A.ACID. PH/55
RINSE | 2 | RT
WASH SILICON |  | RT |  |  | g/l | ANTI OZON SOFT
EXTRACT&DRY |  |  |  |  | g/l | A.ACID. PH/5