## TM-000173
dcr
DATE | 2024-03-24 |  |  | WASH:CODE |  | TM.000269
FINISHER:CODE | [5 empty] | DRYPROCESS.AND WET PROCES
MODEL:CODE | DMODM:20191
SAP CODE | 5124013
FABRIC:CODE | DNM:CRAWFORD.TOP.BLACK
QUANTITY
ROLL:CODE | 1 PCS
FAB. WEIGHT
UNITS
TYPE MACHINE
DRYING TIME (Min.) :
COMMENTS:
WASH:CLORS |  |  |  | WASH:SUPERVISOR:ASSEAM
[7 empty] | Supplier | PH Value
ACTION | TIME | TEMP | Liters | AMT | UNITS | Chemicals
PRETREATMENT | 10 | 70 | 20 | 100 | GRM | NEAR CAND OP EXTRA
RINSE X2 |  |  |  | 500 | GRM | PEROXIDE
CATINONIZATION | 5 | 40 | 20 | 120 | GRM | NEAR STONE BRX %4
| 15 | 60 | 20 | 90 | GRM | COUSTIC SODA %3
RINSE | 1 | RT | 20
WD. DYES | 5 | 40 | 20 | 5 | GRM | NEAR.WASH.GREY CS MC
GET-TO (40C 75C ) DEGREES. TURN.10 MINUTES.THEN GIVE ME THE ACID (20 MINUTES.RUN
| 10 | 75
DYES PROCESS | 20 | 75 | 20 | 120 | GRM | A.ACID %2
EXTRACT&DRY
WHISKER
HAND SAND
WATER FREE ENZYME WASHING |  |  |  | 30 | GRM | LAVA CELL NSY
RINSE | 2 | RT |  | 200 | GRM | KKT POWDER
BIOPOLISHING | 10 | 40 | 30 | 100 | GRM | LAVA CELL BNG
|  |  |  | 30 | GRM | A.ACID. PH/55
RINSE | 2 | RT | 30
WASH SILICON | 5 | RT | 30 | 1 | K/G | NEARSopht/WO3
|  |  |  | 30 | GRM | A.ACID.ACID. PH5
EXTRACT&DRY