## TM-000284
dcr
DATE | 2024-05-17 |  |  | WASH:CODE |  | TM:OOO285
FINISHER:CODE
MODEL:CODE
SAP CODE | 5126748
FABRIC:CODE | CALIK:30788G.CHABY.OPTIC.REG50.RCY20
QUANTITY | 4 PCS
ROLL:CODE
FAB. WEIGHT
UNITS
TYPE MACHINE
DRYING TIME (Min.) :
COMMENTS:
WASH:CLORS |  |  |  | WASH:SUPERVISOR:ASSEAM
[7 empty] | Supplier | PH Value
ACTION | TIME | TEMP | Liters | AMT | UNITS | Chemicals
PRETREATMENT | 10 | 70 | 30 | 100 | GRM | NEAR CAND OP EXTRA
RINSE X2 |  |  |  | 500 | GRM | PEROXIDE
PROCESINI 1.20 DEN AYARLA
CATINONIZATION | 5 | 40 | 20 |  |  | NEAR STONE BRX %4
1 DK DON 60 C CIK
| 15 | 60 | 20 |  | 20 grm | COUSTIC SODA %1
DRAIN
RINSE X1 3 DK COOL RINSE X1 3 DK HOOT
REACTIVE COLOR DYES
NEAR WASH RCL | 2 | 40 |  | 400 | GRM | SALT
ROTTAIN | 5 | 60 |  |  | GRM | NEAR WASH YELLOW RCL | 0,34
[5 empty] | GRM | NEAR WASH RED RCL | 0,04
[5 empty] | GRM | NEAR WASH BLUE RCL | 0,003
NEAR WASH DYE | 10 | 60 |  | 50 | GRM | SODA ASH
ROTTAIN | 30 | 60 |  | 7 | GRM | COUSTIC SODA
RINSE X1 2 DK COOL RINSE X1 2 DK HOOT
WATER FREE ENZYME WASHING |  |  |  | 20 | GRM | LAVA CELL NSY
|  |  |  | 20 | K/G | OLD STONE
RINSE | 2 | RT |  | 100 | GRM | KKT POWDER
EXTRACT&DRY
NEAR DIP PROCESS KOTROL DIP ZIPPER AREA KOTROL NO DAMAGE ??
NEAR BLEACH.SOLUTION.MACHINE.PROCESS.IT.
NEAR BLEACH MACHINE | 5 |  |  |  | 280 GRM | NEAR BLEACH E BRIGHT
DRAIN | 5 |  |  |  | 50 GRM | NEAR KATALIN SKY WHITE
EXTRACT% 1. MINT |  |  |  |  | 50 GRM | PEROXIDE
BEFORE RAW GARMENT WEIGHT ? Kg |  |  |  |  | 620 GRM | WATER
GET.OUT.OF.THE COLD.TO.THE.HEAT
COLL DRY | 15
DIRECT DRIER | 30 | 80
NEUTRALIZATION | 5 | 60 |  |  | GRM | NEAR CAND OP EXTRA
RINSE X3 |  |  |  |  | GRM | PEROXIDE
BIOPOLISHING |  | 55 |  |  | GRM | LAVA CELL BNG
[5 empty] | GRM | A.ACID. PH/55
RINSE | 2 | RT
WASH SILICON |  | RT |  |  | K/G | ANTI OZON SOFT
[5 empty] | GRM | A.ACID. PH/5
EXTRACT&DRY