## TM.000219
dcr
DATE | 2024-04-17 |  |  | WASH:CODE |  | TM.000287
FINISHER:CODE | [5 empty] | DRYPROCESS.AND WET PROCES
MODEL:CODE
SAP CODE
FABRIC:CODE
FABRIC:CODE | DNM.ROMEO.BEYONDBLUE
QUANTITY | 1.PCS
ROLL:CODE
FAB. WEIGHT
UNITS
TYPE MACHINE
DRYING TIME (Min.) :
COMMENTS:
PAGE | LIGHT WASH.FREE |  |  | WASH:SUPERVISOR:TAHA
| E | of | 1 |  |  |  | Supplier | PH Value
ACTION | TIME | TEMP | Liters | AMT | UNITS | Chemicals
WHISKER
HAND SAND | WASH:ASPER,ORJ,SAMPLER
GRINDING
DESIZE |  | 50 |  | 1 | GRM | LAVA SPERSE
|  |  |  | 3 | GRM | ROLUX LSA
DRAIN | 5 |  |  | 1 | G/L | LUBRICANT
WATER FREE ENZYME WASHING |  |  |  | 30 | GRM | LAVA CELL NSY
|  |  |  | 2 | K/G | KUPCS
RINSE | 2 | RT |  | 200 | GRM | KKT POWDER
BLEACH |  | RT |  |  | K/G | HYPO
RINSE | 2 | RT |  |  | GRM | SODA ASH
NEUTRALIZATION | 5 | RT |  |  | GRM | PEROXIDE
RINSE | 2 | RT
EXTRACT&DRY
HYPO/PP SPRAY |  |  |  | 5 | g/l | PERMENGANATE
|  |  |  | 200 | g/l | HYPO
|  |  |  | 800 | g/l | WATER
MON WASH
MON WASH |  |  |  |  | GRM | PERMANGANAT
[5 empty] | GRM | HYPO
[5 empty] | K/G | WATER
|  |  |  | 2 | K/G | KUPCS
NEUTRALIZATION | 5 | RT |  |  | GRM | ROYACTIVEX KS
RINSE | 2 | RT
CLEAN UP |  | 50 |  |  | GRM | NEAR CAND OP EXTRA
RINSE X3 | 2 | RT |  |  | GRM | PEROXIDE
BIOPOLISHING |  | 55 |  |  | GRM | LAVA CELL BNG
[5 empty] | GRM | A.ACID. PH/55
RINSE | 2 | RT
WASH SILICON |  | RT |  |  | g/l | ANTI OZON SOFT
EXTRACT&DRY |  |  |  |  | g/l | A.ACID. PH/5