## TM.000316
dcr
DATE | 2024-04-20 |  |  | WASH:CODE |  | TM:000318
FINISHER:CODE | [5 empty] | DRYPROCESS.AND WET PROCES
MODEL:CODE
SAP CODE
FABRIC:CODE | DNM:ETIENNE.IRIS BLUE
FABRIC:CODE | MARITAS:DP.6001.H10.FOSTER.BLUE.REEF.PRESHRUNK
QUANTITY | 2 PCS
ROLL:CODE
FAB. WEIGHT
UNITS
TYPE MACHINE
DRYING TIME (Min.) :
COMMENTS:
PAGE | LIGHT. WASH DYES |  |  | WASH:SUPERVISOR:SAYED
| E | of | 1 |  |  |  | Supplier | PH Value
ACTION | TIME | TEMP | Liters | AMT | UNITS | Chemicals
DESIZE | 10 | 50 | 40 | 1 | GRM | LAVA SPERSE
|  |  |  | 3 | GRM | ROLUX LSA
DRAIN | 5 |  |  | 1 | G/L | LUBRICANT
WATER FREE ENZYME WASHING | 30 |  |  | 20 | GRM | LAVA CELL NSY
|  |  |  | 5 | K/G | NEW STONE
RINSE | 2 | RT |  | 200 | GRM | KKT POWDER
BLEACH | 10 | RT | 40 | 8 | K/G | HYPO
RINSE | 2 | RT |  | 100 | GRM | SODA ASH
BLEACH | 10 | 50 | 40 | 8 | K/G | HYPO
RINSE | 2 | RT |  | 100 | GRM | SODA ASH
NEUTRALIZATION | 5 | RT | 40 | 2 | GRM | ROYACTIVEX KS
RINSE | 2 | RT | 40
EXTRACT&DRY
MON WASH
MON WASH | 15 |  |  | 5 | GRM | PERMANGANAT
|  |  |  | 1 | K/G | WATER
|  |  |  | 2 | K/G | KUPCS
NEUTRALIZATION | 5 | RT | 40 | 2 | GRM | ROYACTIVEX KS
RINSE | 2 | RT | 40
CLEAN UP | 10 | 50 | 40 | 1 | GRM | NEAR CAND OP EXTRA
RINSE X3 | 2 | RT |  | 500 | GRM | PEROXIDE
PROCESINI 1.20 DEN AYARLA
CATINONIZATION | 5 | 40 | 20 |  |  | NEAR STONE BRX %4
1 DK DON 60 C CIK
| 15 | 60 | 20 |  | 20 grm | COUSTIC SODA %1
DRAIN
RINSE X2
RINSE X1 3 DK COOL RINSE X1 3 DK HOOT
REACTIVE COLOR DYES
NEAR WASH RCL | 2 | 40 | 40 | 800 | GRM | SALT
ROTTAIN | 5 | 60 |  | 16 | GRM | NEAR WASH YELLOW RCL
|  |  |  | 3,6 | GRM | NEAR WASH RED RCL
|  |  |  | 1 | GRM | NEAR.WASH.BLUE RCL
NEAR WASH DYE | 10 | 60 |  | 100 | GRM | SODA ASH
ROTTAIN | 30 | 60 |  | 14 | GRM | COUSTIC SODA
RINSE X1 2 DK COOL RINSE X1 2 DK HOOT
BIOPOLISHING |  | 55 |  |  | GRM | LAVA CELL BNG
[5 empty] | GRM | A.ACID. PH/55
RINSE | 2 | RT
WASH SILICON |  | RT |  |  | g/l | ANTI OZON SOFT
EXTRACT&DRY |  |  |  |  | g/l | A.ACID. PH/5