## TM.000321
dcr
DATE | 2024-05-23 |  |  | WASH:CODE |  | TM.000322
FINISHER:CODE | [5 empty] | DRYPROCESS.AND WET PROCES
MODEL:CODE | XF.0XF00961
SAP CODE | 5126715
FABRIC:CODE | DNM.127534.SIMON.ATLANTIC BLUE
FABRIC:CODE
QUANTITY | 3 PCS
ROLL:CODE
FAB. WEIGHT
UNITS
TYPE MACHINE
DRYING TIME (Min.) :
COMMENTS:
PAGE | MID |  |  | WASH:SUPERVISOR:MODA
| E | of | 1 |  |  |  | Supplier | PH Value
ACTION | TIME | TEMP | Liters | AMT | UNITS | Chemicals
HAND SAND | WASH:ASPER,ORJ,SAMPLER
DESIZE |  | 50 |  | 1 | GRM | LAVA SPERSE
|  |  |  | 3 | GRM | ROLUX LSA
DRAIN | 5 |  |  | 1 | G/L | LUBRICANT
WATER FREE ENZYME WASHING |  |  |  |  | GRM | LAVA CELL NSY
[5 empty] | K/G | NEW STONE
RINSE | 2 | RT |  |  | GRM | KKT POWDER
BLEACH |  | RT |  |  | K/G | HYPO
RINSE | 2 | RT |  |  | GRM | SODA ASH
NEUTRALIZATION | 5 | RT |  |  | GRM | PEROXIDE
RINSE | 2 | RT
EXTRACT&DRY
HYPO/PP SPRAY |  |  |  | 5 | g/l | PERMENGANATE
|  |  |  | 1 | K/G | WATER
FULL EXTRACT | MON WASH
MON WASH |  |  |  |  | GRM | PERMANGANAT
[5 empty] | GRM | WATER
[5 empty] | PCS | OLD STONE
NEUTRALIZATION | 5 | RT |  |  | GRM | ROYACTIVEX KS
RINSE | 2 | RT
WASH |  | 55 |  |  | GRM | NEAR CAND OP EXTRA
RINSE X2 |  |  |  |  | GRM | PEROXIDE
BIOPOLISHING |  | 55 |  |  | GRM | LAVA CELL BNG
[5 empty] | GRM | A.ACID. PH/55
RINSE | 2 | RT
WASH TINT |  | 40 |  |  | M/L | BROWN G
[5 empty] | M/L | BROWN BL
DRAIN |  |  |  |  | GRM | SALT
WASH SILICON |  | RT |  |  | g/l | ANTI OZON SOFT
EXTRACT&DRY |  |  |  |  | g/l | A.ACID. PH/5