## TM.000201
dcr
DATE | 2024-07-11 |  |  | WASH:CODE |  | TM.000324
FINISHER:CODE | [5 empty] | DRYPROCESS.AND WET PROCES
MODEL:CODE | DWODW20546
SAP CODE | 5132001-A
FABRIC:CODE | DNM.A546-ASTR T1 QUARTZBLUE(CRAWFORD
FABRIC:CODE
QUANTITY | 3 PCS
ROLL:CODE
FAB. WEIGHT
UNITS
TYPE MACHINE
DRYING TIME (Min.) :
COMMENTS:
PAGE |  |  |  | WASH:SUPERVISOR:MODA
| E | of | 1 |  |  |  | Supplier | PH Value
ACTION | TIME | TEMP | Liters | AMT | UNITS | Chemicals
HAND SAND | BASIC CLOR LIGHT ORJ
LASER:WHISKERS | DARK ORJ DRYPROCESS
LASER:HAND SAND
TACKING
DESIZE |  | 50 |  | 1 | GRM | LAVA SPERSE
|  |  |  | 3 | GRM | ROLUX.LSA
DRAIN |  |  |  | 1 | GRM | LUBRICANT
WATER FREE ENZYME WASHING |  |  |  | 5 | GRM | LAVA CELL NSY
|  |  |  | 15 | K/G | OLD STONE
RINSE | 2 | 40 |  | 50 | GRM | KKT POWDER
BLEACH |  | RT |  |  | K/G | HYPO
RINSE | 2 | RT |  |  | GRM | SODA ASH
NEUTRALIZATION | 5 | RT |  |  | GRM | PEROXIDE
RINSE | 2 | RT
EXTRACT&DRY
HYPO/PP SPRAY |  |  |  | 5 | g/l | PERMENGANATE
|  |  |  | 200 | g/l | HYPO
|  |  |  | 800 | g/l | WATER
CLOSE MACHINE
BOOL WASH |  |  |  |  | GRM | PERMANGANAT
[5 empty] | GRM | HYPO
|  |  |  | 3 | KG | FOM BOOL
[5 empty] | K/G | WATER
NEUTRALIZATION | 5 | RT |  |  | GRM | ROYACTIVEX KS
RINSE | 2 | RT
CLEAN UP |  | 60 |  |  | GRM | PEROXIDE
RINSE X2 |  |  |  |  | GRM | NEAR CAND OP EXTRA
BIOPOLISHING |  | 55 |  |  | GRM | LAVA CELL BNG
[5 empty] | GRM | A.ACID. PH/55
RINSE | 2 | RT
ANTI OZON SOFT |  | 35 |  |  | g/l | ANTI OZON SOFT
EXTRACT&DRY |  |  |  |  | g/l | A.ACID. PH/5