## TM.000325
dcr
DATE | 2025-03-08 |  |  | WASH:CODE |  | TM.000325
FINISHER:CODE | DI6163 WASHED BLUE OD BLUE COMFORT |  |  |  |  | DRYPROCESS.AND WET PROCES
MODEL:CODE | DWODW21180
SAP CODE | 5132008
FABRIC:CODE | MARITAS:DP.6173 B41 MATEO
FABRIC:CODE | DARK OD BLUE REG50 RCY20-10
QUANTITY | 3 PCS
ROLL:CODE
FAB. WEIGHT
UNITS
TYPE MACHINE
DRYING TIME (Min.) :
COMMENTS:
PAGE |  |  |  | WASH:SUPERVISOR:ASSEAM
| E | of | 1 |  |  |  | Supplier | PH Value
ACTION | TIME | TEMP | Liters | AMT | UNITS | Chemicals
HAND/SAND. 1000 | ASPER.ORJ
GRINDING
STONE BOX NET
DESIZE | 10 | 50 | 80 | 1 | GRM | LAVA SPERSE
|  |  |  | 3 | GRM | ROLUX.LSA
RINSE X3 |  |  | 100 | 1 | GRM | LUBRICANT
PROCESS LASER AKTIVATOR | 10 |  |  |  | GRM | LAVA CON LSB. %25
DRAIN&OPEN | 5 |  |  |  | GRM | LAVA CON LAC. %5
EXTRACT&DRY. (30 SECOND |  |  |  |  | GRM | WATER %70
DRY:TEMP. C.60
LASER.WHISKER
LASER HANSAD
RINSE X2 |  | 50
DRAIN | 5
WATER FREE ENZYME WASHING | 10 |  |  | 5 | GRM | LAVA CELL NSY
|  |  |  | 2 | K/G | KUPCS BOLL
RINSE | 2 | 40 | 100 | 50 | GRM | KKT POWDER
BLEACH | 5 | RT | 100 | 100 | GRM | HYPO
RINSE | 2 | RT | 120 | 100 | GRM | SODA ASH
NEUTRALIZATION | 5 | 40 | 100 | 400 | GRM | PEROXIDE
RINSE | 2 | RT | 120 | 100 | GRM | NEAR CAND OP EXTRA
EXTRACT&DRY
PP.SPRAY |  |  |  | 2 | GRM | PERMENGANATE
|  |  |  | 2 | GRM | AKTIVATOR
|  |  |  | 1 | K/G | WATER
NEUTRALIZATION | 5 | RT | 100 | 100 | GRM | ROYACTIVEX KS
RINSE | 2 | RT | 120
ANTI OZON SOFT | 2 | RT | 100 | 1 | K/G | ANTI OZON SOFT
EXTRACT&DRY |  |  |  | 1 | GRM | A.ACID. PH/5
LOCAL:TINT |  |  |  | 2 | M/L | INDIGO
|  |  |  | 3 | M/L | YELLOW
|  |  |  | 20 | M/L | BLACK
|  |  |  | 1 | K/G | WATER