## TM.000326
dcr
DATE | 2024-07-24 |  |  | WASH:CODE |  | TM.000326
FINISHER:CODE | D5151 DARK BLUE OD BROWN COMFORT |  |  |  |  | DRYPROCESS.AND WET PROCES
MODEL:CODE | DWODW21180
SAP CODE | 5132009
FABRIC:CODE | MARITAS:DP.6173 B66 MATEO
FABRIC:CODE | DARK BLUE OD BROWN REG50 RCY20-10
QUANTITY | 3 PCS
ROLL:CODE
FAB. WEIGHT
UNITS
TYPE MACHINE
DRYING TIME (Min.) :
COMMENTS:
PAGE | DARK TONE |  |  | WASH:SUPERVISOR:ASSEAM
| E | of | 1 |  |  |  | Supplier | PH Value
ACTION | TIME | TEMP | Liters | AMT | UNITS | Chemicals
ASPER.ORJ
WHISKERS
HAND SAND
DESIZE | 10 | 50 | 50 | 1 | GRM | LAVA SPERSE
|  |  |  | 3 | GRM | ROLUX.LSA
RINSE X1 | 1 | RT | 50 | 1 | GRM | LUBRICANT
ENZYMES | 20 CTRL | 40 | 50 | 100 | GRM | ROCELL NTE NEUTRAL ENZYM
|  |  |  | 50 | GRM | LAVA SPERSE
RINSE X1 | 1 | RT | 50
CLEAN UP | 10 | 50 | 50 | 500 | GRM | PEROXIDE
RINSE X1 | 2 | RT | 50 | 100 | GRM | NEAR CAND OP EXTRA
EXTRACT&DRY
HYPO/PP SPRAY |  |  |  | 5 | GRM | PERMENGANATE
|  |  |  | 200 | GRM | HYPO
|  |  |  | 800 | GRM | WATER
NEUTRALIZATION | 5 | RT | 50 | 100 | GRM | ROYACTIVEX KS
RINSE | 2 | RT | 50
BIOPOLISHING | 7 | 55 | 50 | 100 | GRM | LAVA CELL BNG
|  |  |  | 30 | GRM | A.ACID. PH/55
RINSE | 2 | RT | 50
ANTI OZON SOFT | 3 | 35 | 40 | 2 | K/G | ANTI OZON SOFT
EXTRACT&DRY |  |  |  | 30 | GRM | A.ACID. PH/5