## TM.000327
dcr
DATE | 2024-07-11 |  |  | WASH:CODE |  | TM.000327
FINISHER:CODE | [5 empty] | DRYPROCESS.AND WET PROCES
MODEL:CODE | DWODW20546
SAP CODE | 5132001-A
FABRIC:CODE | DNM.A546-ASTR T1 QUARTZBLUE(CRAWFORD
FABRIC:CODE
QUANTITY | 3 PCS
ROLL:CODE
FAB. WEIGHT
UNITS
TYPE MACHINE
DRYING TIME (Min.) :
COMMENTS:
PAGE |  |  |  | WASH:SUPERVISOR:MODA
| E | of | 1 |  |  |  | Supplier | PH Value
ACTION | TIME | TEMP | Liters | AMT | UNITS | Chemicals
WHISKERS | ASPER.ORJ
HAND SAND
STONE BOX NET
DESIZE |  | 50 |  | 1 | GRM | LAVA SPERSE
|  |  |  | 3 | GRM | ROLUX.LSA
DRAIN |  |  |  | 1 | GRM | LUBRICANT
WATER FREE ENZYME WASHING |  |  |  | 10 | GRM | LAVA CELL NSY
|  |  |  | 3 | K/G | KUPCS BOLL
RINSE | 2 | 40 |  | 100 | GRM | KKT POWDER
BLEACH |  | RT |  |  | K/G | HYPO
RINSE | 2 | RT |  |  | GRM | SODA ASH
NEUTRALIZATION | 5 | RT |  |  | GRM | PEROXIDE
RINSE | 2 | RT
EXTRACT&DRY
HYPO/PP SPRAY |  |  |  | 5 | g/l | PERMENGANATE
|  |  |  | 200 | g/l | HYPO
|  |  |  | 800 | g/l | WATER
NEUTRALIZATION | 5 | RT |  |  | GRM | ROYACTIVEX KS
RINSE | 2 | RT
CLEAN UP |  | 60 |  |  | GRM | PEROXIDE
RINSE X2 |  |  |  |  | GRM | NEAR CAND OP EXTRA
BIOPOLISHING |  | 55 |  |  | GRM | LAVA CELL BNG
[5 empty] | GRM | A.ACID. PH/55
RINSE | 2 | RT
WASH TINT |  | 40 |  |  | M/L | BROWN G
[5 empty] | M/L | YELLOW
DRAIN |  |  |  |  | GRM | SALT
ANTI OZON SOFT |  | 35 |  |  | g/l | ANTI OZON SOFT
EXTRACT&DRY |  |  |  |  | g/l | A.ACID. PH/5