## TM.000328
dcr
DATE | 2024-09-24 |  |  | WASH:CODE |  | TM.000328
FINISHER:CODE | [5 empty] | DRYPROCESS.AND WET PROCES
MODEL:CODE | DWODW20546
SAP CODE | 5131997-C
FABRIC:CODE | DNM.LUIS ARCTIC BLACK (1681-ASTR G1
FABRIC:CODE
QUANTITY | 3 PCS
ROLL:CODE
FAB. WEIGHT
UNITS
TYPE MACHINE
DRYING TIME (Min.) :
COMMENTS:
PAGE |  |  |  | WASH:SUPERVISOR:MODA
| E | of | 1 |  |  |  | Supplier | PH Value
ACTION | TIME | TEMP | Liters | AMT | UNITS | Chemicals
WASH ASPER ORJ
DESIZE | 10 | 50 | 30 | 1 | GRM | LAVA SPERSE
|  |  |  | 3 | GRM | ROLUX.LSA
RINSE X2 |  |  | 50 | 1 | GRM | LUBRICANT
EXTRACT&DRY
PROCESS LASER AKTIVATOR | 10 |  |  |  | GRM | LAVA CON LSB. %40
DRAIN&OPEN | 5 |  |  |  | GRM | LAVA CON LAC. %20
FULL EXRACT |  |  |  |  | GRM | WATER %40
DRY:TEMP. C. 60
LASER.WHISKER
LASER HAND SAND
TACKING
RINSE X2 |  | 50
DRAIN | 5
WATER FREE ENZYME WASHING | 30 |  |  | 20 | GRM | LAVA CELL NSY
|  |  |  | 15 | K/G | NEW STONE
RINSE | 2 | 40 | 50 | 50 | GRM | KKT POWDER
HN | 5 | RT | 30 | 100 | GRM | HH
CLEAN UP | 15 | 60 | 30 | 1 | GRM | ROYA CLEAN PWR
RINSE X3 | 2 | RT | 50 | 2 | GRM | PEROXIDE
EXTRACT&DRY
HYPO/PP SPRAY |  |  |  | 5 | g/l | PERMENGANATE
|  |  |  | 200 | g/l | HYPO
|  |  |  | 800 | g/l | WATER
MON WASH | 10 |  |  | 1 | GRM | PERMANGANAT
|  |  |  | 1 | K/G | WATER
|  |  |  | 3 | KG | KUPCS BOLL
NEUTRALIZATION | 5 | RT | 30 | 2 | GRM | ROYACTIVEX KS
RINSE | 2 | RT | 50
CLEAN UP | 5 | 60 | 30 | 2 | GRM | PEROXIDE
RINSE X2 |  |  | 50 | 1 | GRM | NEAR CAND OP EXTRA
BIOPOLISHING | 7 | 55 | 30 | 4 | GRM | LAVA CELL BNG
|  |  |  | 0,5 | GRM | A.ACID. PH/55
RINSE | 2 | RT | 50
WASH TINT | 5 | 40 | 30 | 1 | M/L | BLUE
|  |  |  | 1 | M/L | Turquoise
DRAIN |  |  |  | 250 | GRM | SALT
ANTI OZON SOFT | 5 | RT | 30 | 1 | K/G | ANTI OZON SOFT
EXTRACT&DRY |  |  |  | 30 | g/l | A.ACID. PH/5