## TM.000329
dcr
DATE | 2024-07-12 |  |  | WASH:CODE |  | TM.000329
FINISHER:CODE | [5 empty] | DRYPROCESS.AND WET PROCES
MODEL:CODE | DWODW20546
SAP CODE | 5131997-B
FABRIC:CODE | DNM.LUIS ARCTIC BLACK (1681-ASTR G1
FABRIC:CODE
QUANTITY | 3 PCS
ROLL:CODE
FAB. WEIGHT
UNITS
TYPE MACHINE
DRYING TIME (Min.) :
COMMENTS:
PAGE |  |  |  | WASH:SUPERVISOR:MODA
| E | of | 1 |  |  |  | Supplier | PH Value
ACTION | TIME | TEMP | Liters | AMT | UNITS | Chemicals
ASPER.ORJ SAMPLER
DESIZE |  | 50 |  | 1 | GRM | LAVA SPERSE
|  |  |  | 3 | GRM | ROLUX.LSA
RINSE X2 |  |  |  | 1 | GRM | LUBRICANT
EXTRACT&DRY
PROCESS LASER AKTIVATOR | 10 |  |  |  | GRM | LAVA CON LSB. %40
DRAIN&OPEN | 5 |  |  |  | GRM | LAVA CON LAC. %20
EXTRACT&DRY. (30 SECOND |  |  |  |  | GRM | WATER %40
DRY:TEMP. C. 80
LASER.WHISKER
LASER HAND SAND
TACKING
RINSE X2 |  | 50
DRAIN | 5
WATER FREE ENZYME WASHING |  |  |  | 5 | GRM | LAVA CELL NSY
|  |  |  | 15 | K/G | KUPCS BOOL
RINSE | 2 | 40 |  | 50 | GRM | KKT POWDER
HN | 5 | RT |  | 100 | GRM | HH
CLEAN UP |  | 60 |  |  | GRM | ROYA CLEAN PWR
RINSE X3 | 2 | RT |  |  | GRM | PEROXIDE
EXTRACT&DRY
GRINDING
HYPO/PP SPRAY |  |  |  | 5 | g/l | PERMENGANATE
|  |  |  | 200 | g/l | HYPO
|  |  |  | 800 | g/l | WATER
MON WASH |  |  |  |  | GRM | PERMANGANAT
[5 empty] | K/G | WATER
[5 empty] | K/G | KUPCS
NEUTRALIZATION | 5 | RT |  |  | GRM | ROYACTIVEX KS
RINSE | 2 | RT
CLEAN UP |  | 60 |  |  | GRM | PEROXIDE
RINSE X2 |  |  |  |  | GRM | NEAR CAND OP EXTRA
BIOPOLISHING |  | 55 |  |  | GRM | LAVA CELL BNG
[5 empty] | GRM | A.ACID. PH/55
RINSE | 2 | RT
ANTI OZON SOFT |  | 35 |  |  | g/l | ANTI OZON SOFT
EXTRACT&DRY |  |  |  |  | g/l | A.ACID. PH/5