## TM.000346
dcr
DATE | 2025-03-08 |  |  | WASH:CODE |  | TM.000346
FINISHER:CODE | DI.2137 CMX MID BLUE COMFORD |  |  |  |  | DRYPROCESS.AND WET PROCES
MODEL:CODE | DMODN21180
SAP CODE | 5132007
FABRIC:CODE | MARITAS:DP.1990 H10 RIG COSMIC BLUE
FABRIC:CODE | PRESHRUNK ECOCOOL MAX REG 50 RCY 20
QUANTITY | 3 PCS
ROLL:CODE
FAB. WEIGHT
UNITS
TYPE MACHINE
DRYING TIME (Min.) :
COMMENTS:
PAGE |  |  |  | WASH:SUPERVISOR:MODA
| E | of | 1 |  |  |  | Supplier | PH Value
ACTION | TIME | TEMP | Liters | AMT | UNITS | Chemicals
WASH ASPER ORJ
REZIN DIP |  |  |  | 200 | GRM | GREEN FINISH CD
WAIT DIP | 5 |  |  | 800 | GRM | WATER
EXTRACT 50 SECOND
DRYING TIME (Min.) :10
DRY. 100 C | 30
WHISKERS
HAND SAND
GRINDING
DESIZE | 10 | 50 | 30 | 1 | GRM | LAVA SPERSE
|  |  |  | 50 | M/L | COUSTIC SODA
|  |  |  | 500 | K/G | PEROXIDE
|  |  |  | 1 | GRM | ROLUX.LSA
DRAIN | 2 |  |  | 1 | GRM | LUBRICANT
WATER FREE ENZYME WASHING | 35 |  |  | 20 | GRM | LAVA CELL NSY
|  |  |  | 15 | K/G | NEW STONE
RINSE | 2 | RT | 60 | 200 | GRM | KKT POWDER
BLEACH | 7 | RT | 30 | 5 | K/G | HYPO
RINSE | 2 | RT | 60 | 1 | GRM | SODA ASH
NEUTRALIZATION | 5 | RT | 30 | 500 | K/G | PEROXIDE
RINSE | 2 | RT | 60
DAMAGE/GRINDING
EXTRACT&DRY
HYPO/PP SPRAY |  |  |  | 5 | GRM | PERMENGANATE
|  |  |  | 200 | GRM | HYPO
|  |  |  | 800 | GRM | WATER
RINSE X1 | MON WASH
FULL EXTRACT | MON WASH
MON WASH | 12 |  |  | 2 | GRM | PERMANGANAT
|  |  |  | 50 | M/L | HYPO
|  |  |  | 950 | GRM | WATER
|  |  |  | 3 | K/G | KUPCS BOOL
NEUTRALIZATION | 3 | RT | 30 | 100 | GRM | ROYACTIVEX KS
RINSE | 2 | RT | 60
CLEAN UP | 7 | 50 | 30 | 500 | K/G | PEROXIDE
RINSE X2 |  |  | 60 | 100 | GRM | NEAR CAND OP EXTRA
BIOPOLISHING | 7 | 55 | 30 | 100 | GRM | LAVA CELL BNG
|  |  |  | 30 | GRM | A.ACID. PH/55
RINSE | 2 | RT | 60
ANTI OZON SOFT | 5 | RT | 30 | 1 | K/G | ANTI OZON SOFT
EXTRACT&DRY |  |  |  | 30 | GRM | A.ACID. PH/5