## TM.000321
dcr
DATE | 2024-07-23 |  |  | WASH:CODE |  | TM.000347
FINISHER:CODE | SOPHIE.LW SKIN |  |  |  |  | DRYPROCESS.AND WET PROCES
MODEL:CODE | DWODW21818
SAP CODE | 5131508
FABRIC:CODE | KIPAS:34922 RNGGRS-S
FABRIC:CODE
QUANTITY | 1 PCS
ROLL:CODE
FAB. WEIGHT
UNITS
TYPE MACHINE
DRYING TIME (Min.) :
COMMENTS:
PAGE | MID |  |  | WASH:SUPERVISOR:MODA
| E | of | 1 |  |  |  | Supplier | PH Value
ACTION | TIME | TEMP | Liters | AMT | UNITS | Chemicals
BASIC CLOR SAMPLER
HAND SAND
RINSE X2
PROCESS LASER AKTIVATOR | 10 |  |  |  | GRM | LAVA CON LSB. %40
DRAIN&OPEN | 5 |  |  |  | GRM | LAVA CON LAC. %20
EXTRACT&DRY. (30 SECOND |  |  |  |  | GRM | WATER %40
DRY:TEMP. C. 80
LASER.WHISKER
LASER HANSAD
RINSE X2 |  | 50
WATER FREE ENZYME WASHING |  |  |  |  | GRM | LAVA CELL NSY
[5 empty] | K/G | NEW STONE
RINSE | 2 | RT |  |  | GRM | KKT POWDER
WATER FREE ENZYME WASHING |  |  |  |  | GRM | LAVA CELL NSY
[5 empty] | K/G | NEW STONE
RINSE | 2 | RT |  |  | GRM | KKT POWDER
EXTRACT&DRY
HYPO/PP SPRAY |  |  |  | 5 | g/l | PERMENGANATE
|  |  |  | 200 | g/l | HYPO
|  |  |  | 800 | g/l | WATER
FULL EXTRACT | MON WASH
MON WASH |  |  |  |  | GRM | PERMANGANAT
[5 empty] | GRM | WATER
[5 empty] | PCS | BOOL KUPCS
NEUTRALIZATION | 5 | RT |  |  | GRM | ROYACTIVEX KS
RINSE | 2 | RT
WASH |  | 40 |  |  |  | NEAR CAND OP EXTRA
RINSE X2
BIOPOLISHING |  | 55 |  |  | GRM | LAVA CELL BNG
[5 empty] | GRM | A.ACID. PH/55
RINSE | 2 | RT
WASH TINT |  | 40 |  |  | M/L | Turquoise
[5 empty] | M/L | BLUE
DRAIN |  |  |  |  | GRM | SALT
ANTI OZON SOFT |  | 35 |  |  | g/l | ANTI OZON SOFT
EXTRACT&DRY |  |  |  |  | g/l | A.ACID. PH/5