## TM.000348
dcr
DATE | 2025-05-21 |  |  | WASH:CODE |  | TM.000348
FINISHER:CODE | DI.1274 |  |  |  |  | DRYPROCESS.AND WET PROCES
MODEL:CODE | DWODM22241
SAP CODE | 5131505
FABRIC:CODE | CALIK:74431D MYLA/ TP SHADOW.GREY.RCY20
QUANTITY | 1 PCS
ROLL:CODE | 69057-49274
FAB. WEIGHT
UNITS
TYPE MACHINE
DRYING TIME (Min.) :
COMMENTS:
PAGE |  |  |  | WASH:SUPERVISOR:MODA ATIF
| E | of | 1 |  |  |  | Supplier | PH Value
ACTION | TIME | TEMP | Liters | AMT | UNITS | Chemicals
HAND SAND | WASH ASPER ORJ
RINSE X2 | 2 | 40 | 30
PROCESS LASER AKTIVATOR | 10 |  |  |  | GRM | LAVA CON LSB. %40
DRAIN&OPEN | 5 |  |  |  | GRM | LAVA CON LAC. %20
FULL EXRACT |  |  |  |  | GRM | WATER %40
DRY:TEMP. C. 60
LASER.WHISKER
LASER HAND SAND
TACKING
RINSE X2 | 2 | 50 | 30
DRAIN | 5
WATER FREE ENZYME WASHING | 20 |  |  | 30 | GRM | LAVA CELL NSY
|  |  |  | 10 | K/G | NEW STONE
RINSE | 1 | 50 | 30 | 200 | GRM | KKT POWDER
DRAIN | 2
WATER FREE ENZYME WASHING | 20 |  |  | 30 | GRM | LAVA CELL NSY
|  |  |  | 10 | K/G | NEW STONE
RINSE | 2 | 40 | 60 | 200 | GRM | KKT POWDER
EXTRACT&DRY
HYPO/PP SPRAY |  |  |  | 5 | GRM | PERMENGANATE
|  |  |  | 200 | GRM | HYPO
|  |  |  | 800 | GRM | WATER
MON WASH | 12 |  |  | 3 | GRM | PERMANGANAT
|  |  |  | 1 | K/G | WATER
|  |  |  | 3 | KG | KUPCS BOLL
NEUTRALIZATION | 5 | RT | 30 | 100 | GRM | ROYACTIVEX KS
RINSE | 2 | RT | 60
CLEAN UP | 5 | 50 | 30 | 200 | GRM | PEROXIDE
RINSE X2 |  |  | 60 |  | GRM | CCOUSTIC SODA
BIOPOLISHING | 7 | 55 | 30 | 100 | GRM | LAVA CELL BNG
|  |  |  | 30 | GRM | A.ACID. PH/55
RINSE | 2 | RT | 60
WASH TINT | 5 | 40 | 30 | 5 | M/L | BROWN GGL
|  |  |  | 1 | M/L | BROWN BL
DRAIN |  |  |  | 250 | GRM | SALT
ANTI OZON SOFT | 3 | RT | 30 | 2 | K/G | ANTI OZON SOFT
EXTRACT&DRY |  |  |  | 30 | GRM | A.ACID. PH/5