## TM.000348
dcr
DATE | 2024-09-24 |  |  | WASH:CODE |  | TM.000349
FINISHER:CODE | [5 empty] | DRYPROCESS.AND WET PROCES
MODEL:CODE | DWODM22241
SAP CODE | 5131510
FABRIC:CODE | LOTUS:F.6127.WT.01 RAVENNA-W-PR COOL GREY R65 RCY20 10
FABRIC:CODE
QUANTITY | 1 PCS
ROLL:CODE
FAB. WEIGHT
UNITS
TYPE MACHINE
DRYING TIME (Min.) :
COMMENTS:
PAGE |  |  |  | WASH:SUPERVISOR:MODA
| E | of | 1 |  |  |  | Supplier | PH Value
ACTION | TIME | TEMP | Liters | AMT | UNITS | Chemicals
WASH ASPER ORJ
RINSE X2 | 2 | 40
PROCESS LASER AKTIVATOR | 10 |  |  |  | GRM | LAVA CON LSB. %40
DRAIN&OPEN | 5 |  |  |  | GRM | LAVA CON LAC. %20
FULL EXRACT |  |  |  |  | GRM | WATER %40
DRY:TEMP. C. 60
LASER.WHISKER
LASER HAND SAND
TACKING
RINSE X2 |  | 50
DRAIN | 5
WATER FREE ENZYME WASHING |  |  |  | 30 | GRM | LAVA CELL NSY
|  |  |  | 2 | K/G | KUPCS BOOL
RINSE | 2 | 50 |  | 200 | GRM | KKT POWDER
DRAIN | 2
WATER FREE ENZYME WASHING |  |  |  | 30 | GRM | LAVA CELL NSY
|  |  |  | 2 | K/G | KUPCS BOOL
RINSE | 2 | 40 |  | 200 | GRM | KKT POWDER
EXTRACT&DRY
HYPO/PP SPRAY |  |  |  | 5 | g/l | PERMENGANATE
|  |  |  | 200 | g/l | HYPO
|  |  |  | 800 | g/l | WATER
MON WASH |  |  |  |  | GRM | PERMANGANAT
|  |  |  | 1 | K/G | WATER
|  |  |  | 3 | KG | KUPCS BOLL
NEUTRALIZATION | 5 | RT |  |  | GRM | ROYACTIVEX KS
RINSE | 2 | RT
CLEAN UP |  | 50 |  |  | GRM | PEROXIDE
RINSE X2 |  |  |  |  | GRM | NEAR CAND OP EXTRA
BIOPOLISHING |  | 55 |  |  | GRM | LAVA CELL BNG
[5 empty] | GRM | A.ACID. PH/55
RINSE | 2 | RT
WASH TINT |  | 40 |  |  | M/L | BLUE
[5 empty] | M/L | Turquoise
DRAIN |  |  |  |  | GRM | SALT
ANTI OZON SOFT |  | RT |  |  | K/G | ANTI OZON SOFT
EXTRACT&DRY |  |  |  |  | g/l | A.ACID. PH/5