## TM.000350
dcr
DATE | 2025-05-13 |  |  | WASH:CODE |  | TM.000350
FINISHER:CODE | DI.1237 MID BLUE |  |  |  |  | DRYPROCESS.AND WET PROCES
MODEL:CODE | DWODW21819
SAP CODE | 5131512
FABRIC:CODE | MARITAS:DP.1981 H10 REG 50 DHARTEK BLUE REEF PRESHRUNK REG50
FABRIC:CODE
QUANTITY | 1 PCS
ROLL:CODE
FAB. WEIGHT
UNITS
TYPE MACHINE
DRYING TIME (Min.) :
COMMENTS:
PAGE |  |  |  | WASH:SUPERVISOR:MODA
| E | of | 1 |  |  |  | Supplier | PH Value
ACTION | TIME | TEMP | Liters | AMT | UNITS | Chemicals
WHISKERS | WASH ASPER ORJ SAMPLER
HAND SAND
TACKING
DESIZE | 2 | 50 | 30 | 1 | GRM | LAVA SPERSE
|  |  |  | 3 | GRM | ROLUX.LSA
RINSE X3 |  |  | 60 | 1 | GRM | LUBRICANT
WATER FREE ENZYME WASHING | 15 |  |  | 30 | GRM | LAVA CELL NSY
|  |  |  | 200 | K/G | SALT
RINSE | 2 | 50 | 60 | 200 | GRM | KKT POWDER
EXTRACT&DRY
HYPO/PP SPRAY |  |  |  | 10 | GRM | PERMENGANATE
|  |  |  | 200 | GRM | HYPO
|  |  |  | 800 | GRM | WATER
NEUTRALIZATION | 5 | RT | 30 | 100 | GRM | ROYACTIVEX KS
RINSE | 2 | RT | 60
WASH TINT | 3 | 40 | 30 | 4 | M/L | BROWN GGL
|  |  |  | 1 | M/L | BROWN BL
RINSE | 2 | RT | 60 | 200 | GRM | SALT
ANTI OZON SOFT | 2 | RT | 30 | 1 | K/G | ANTI OZON SOFT
EXTRACT&DRY |  |  |  | 30 | GRM | A.ACID. PH/5