## TM.000348
dcr
DATE | 2024-09-29 |  |  | WASH:CODE |  | TM.000352
FINISHER:CODE | [5 empty] | DRYPROCESS.AND WET PROCES
MODEL:CODE | DWODW.21818
SAP CODE | 5131516
FABRIC:CODE | LOTUS:F6134.AT01
FABRIC:CODE
QUANTITY | 1 PCS
ROLL:CODE
FAB. WEIGHT
UNITS
TYPE MACHINE
DRYING TIME (Min.) :
COMMENTS:
PAGE |  |  |  | WASH:SUPERVISOR:MODA
| E | of | 1 |  |  |  | Supplier | PH Value
ACTION | TIME | TEMP | Liters | AMT | UNITS | Chemicals
WASH ASPER ORJ
RINSE X2 | 3 | 40 | 30
PROCESS LASER AKTIVATOR | 10 |  |  |  | GRM | LAVA CON LSB. %40
DRAIN&OPEN | 5 |  |  |  | GRM | LAVA CON LAC. %20
FULL EXRACT |  |  |  |  | GRM | WATER %40
DRY:TEMP. C. 60
LASER.WHISKER
LASER HAND SAND
TACKING
RINSE X2 |  | 50
DRAIN | 5
COMBO ENZYM | 25 | 40 | 30 | 1 | GRM | NEUTRAL.ENZYM.ROYA ZYME
|  |  |  | 1 | GRM | LAVA SPERSE
|  |  |  | 1 | GRM | ROLUX.LSA
RINSE X2 | 2 |  | 60 | 10 | K/G | MINI STONE
WASH | 5 | 50 | 30 | 500 | M/L | PEROXIDE
RINSE X2
EXTRACT&DRY
HYPO/PP SPRAY |  |  |  | 5 | g/l | PERMENGANATE
|  |  |  | 200 | g/l | HYPO
|  |  |  | 800 | g/l | WATER
NEUTRALIZATION | 5 | RT | 30 | 100 | GRM | ROYACTIVEX KS
RINSE | 2 | RT | 60
BIOPOLISHING | 7 | 55 | 30 | 200 | GRM | LAVA CELL BNG
|  |  |  | 30 | GRM | A.ACID. PH/55
RINSE | 2 | RT | 60
WASH SOFT | 3 | RT | 30 | 1 | K/G | ANTI OZON SOFT
EXTRACT&DRY |  |  |  | 30 | g/l | A.ACID. PH/5