## TM.000354
dcr
DATE | 2024-10-10 |  |  | WASH:CODE |  | TM.000354
FINISHER:CODE | [5 empty] | DRYPROCESS.AND WET PROCES
MODEL:CODE | ZW240808-009NC
SAP CODE | 6000478
FABRIC:CODE | KIPAS:VIOLANTE
FABRIC:CODE
QUANTITY | 1 PCS
ROLL:CODE
FAB. WEIGHT
UNITS
TYPE MACHINE
DRYING TIME (Min.) :
COMMENTS:
PAGE |  |  |  | WASH:SUPERVISOR:MODA
| E | of | 1 |  |  |  | Supplier | PH Value
ACTION | TIME | TEMP | Liters | AMT | UNITS | Chemicals
DESIZE | 10 | 50 | 40 | 1 | GRM | LAVA SPERSE
|  |  |  | 3 | GRM | ROLUX.LSA
DRAIN | 2 |  |  | 1 | GRM | LUBRICANT
WATER FREE ENZYME WASHING | 15 |  |  | 30 | GRM | LAVA CELL NSY
|  |  |  | 3 | K/G | KUPC BOLL
|  |  |  | 5 | K/G | NEW STONE
RINSE | 2 | 50 | 60 | 300 | GRM | KKT POWDER
EXTRACT&DRY |  |  |  | 150 | GRM | NOVAPRET KOR MN
HAND JELL |  |  |  | 200 | GRM | HYPO
|  |  |  | 10 | GRN | PERMANGANAT
|  |  |  | 650 | GRM | WATER
NEUTRALIZATION | 5 | RT |  |  | GRM | ROYACTIVEX KS
RINSE | 2 | RT
CLEAN UP |  | 50 |  |  | GRM | NEAR CAND OP EXTRA
RINSE X3 | 2 | RT |  |  | GRM | PEROXIDE
BIOPOLISHING |  | 55 |  |  | GRM | LAVA CELL BNG
[5 empty] | GRM | A.ACID. PH/55
RINSE | 2 | RT
ANTI OZON SOFT | 3 | RT | 30 | 1 | K/G | ANTI OZON SOFT
EXTRACT&DRY |  |  |  | 30 | g/l | A.ACID. PH/5