## TM.000356
dcr
DATE | 2024-10-10 |  |  | WASH:CODE |  | TM.000359
FINISHER:CODE | [5 empty] | DRYPROCESS.AND WET PROCES
MODEL:CODE
SAP CODE
FABRIC:CODE | DNM:VIAN QUARTZ BLUE
FABRIC:CODE
QUANTITY | 1 PCS
ROLL:CODE
FAB. WEIGHT
UNITS
TYPE MACHINE
DRYING TIME (Min.) :
COMMENTS:
PAGE | ICE |  |  | WASH:SUPERVISOR:TAHA
| E | of | 1 |  |  |  | Supplier | PH Value
ACTION | TIME | TEMP | Liters | AMT | UNITS | Chemicals
RINSE X32 | 2 | 50
DRAIN | 2
WATER FREE ENZYME WASHING |  |  |  | 30 | GRM | LAVA CELL NSY
|  |  |  | 20 | K/G | NEW STONE
RINSE | 2 | RT |  | 300 | GRM | KKT POWDER
BLEACH |  | RT |  |  | K/G | HYPO
RINSE | 2 | RT |  |  | GRM | SODA ASH
NEUTRALIZATION | 5 | RT |  |  | GRM | PEROXIDE
RINSE | 2 | RT
EXTRACT&DRY
NEAR DIP PROCESS KOTROL DIP ZIPPER AREA KOTROL NO DAMAGE ??
NEAR BLEACH.SOLUTION.DIP.PROCESS.IT.
NEAR BLEACH MACHINE | 5 |  |  |  | 560 GRM | NEAR BLEACH E BRIGHT
DRAIN | 5 |  |  |  | 100 GRM | NEAR KATALIN SKY WHITE
EXTRACT% 1. MINT |  |  |  |  | 100 GRM | PEROXIDE
BEFORE RAW GARMENT WEIGHT ? Kg |  |  |  |  | 240 GRM | WATER
GET.OUT.OF.THE COLD.TO.THE.HEAT
COLL DRY | 15
DIRECT DRIER | 30 | 80
NEUTRALIZATION | 5 | 60 |  |  | GRM | NEAR CAND OP EXTRA
RINSE X3 |  |  |  |  | GRM | PEROXIDE
CLEAN UP |  | 60 |  |  | GRM | PEROXIDE
RINSE X2 |  |  |  |  | GRM | NEAR CAND OP EXTRA
OVER DYES. SAYED
OVER DYES | 10 |  |  | 0.08 | GRM | LAVA DYE BR YELLOW OZN
|  |  |  | 22,8 | GRM | LAVA DYE HF BLUE OZN
|  |  |  | 1 | GRM | LAVA DYE Turquoise OZN
WASH PROCESS | 35 | 50 |  | 200 | GRM | SODA ASH | 5%
RINSE X3 |  |  |  | 1200 | GRM | SALT | 30%
BIOPOLISHING |  | 55 |  |  | GRM | LAVA CELL BNG
[5 empty] | GRM | A.ACID. PH/55
RINSE | 2 | RT
WASH.SOFT |  | RT |  |  | g/l | ANTI OZON SOFT
EXTRACT&DRY |  |  |  |  | g/l | A.ACID. PH/5