## TM.000365
dcr
DATE | 2025-03-18 |  |  | WASH:CODE |  | TM.000365
FINISHER:CODE | [5 empty] | DRYPROCESS.AND WET PROCES
MODEL:CODE | DMODM20546
SAP CODE | 51232002
FABRIC:CODE | DNM:CRAWFORD.QUARTZ BLUE
FABRIC:CODE | R,50 RCY20+10
QUANTITY | 1 PCS
ROLL:CODE
FAB. WEIGHT
UNITS
TYPE MACHINE
DRYING TIME (Min.) :
COMMENTS:
PAGE | DARK |  |  | WASH:SUPERVISOR:SAYED
| E | of | 1 |  |  |  | Supplier | PH Value
ACTION | TIME | TEMP | Liters | AMT | UNITS | Chemicals
WHISKERS
HAND SAND
GRINDING
RINSE X32 | 2 | 50 | 30
DRAIN | 2
WATER FREE ENZYME WASHING | 45 |  |  | 30 | GRM | LAVA CELL NSY
|  |  |  | 20 | K/G | NEW STONE
RINSE | 2 | RT | 60 | 300 | GRM | KKT POWDER
BLEACH | 5 | RT | 30 | 8 | K/G | HYPO
RINSE | 2 | RT | 60 | 2 | GRM | SODA ASH
NEUTRALIZATION | 5 | RT | 30 | 200 | GRM | PEROXIDE
RINSE | 2 | RT | 60
CLEAN UP |  | 50 |  |  | GRM | PEROXIDE
RINSE X2 |  |  |  |  | GRM | NEAR CAND OP EXTRA
EXTRACT&DRY
HYPO/PP SPRAY |  |  |  | 10 | GRM | PERMENGANATE
|  |  |  | 200 | GRM | HYPO
|  |  |  | 800 | GRM | WATER
NEUTRALIZATION | 5 | RT |  |  | GRM | ROYACTIVEX KS
RINSE | 2 | RT
BIOPOLISHING |  | 55 |  |  | GRM | LAVA CELL BNG
[5 empty] | GRM | A.ACID. PH/55
RINSE | 2 | RT
WASH TINT |  | 40 |  |  | M/L | BROWN GGL
[5 empty] | M/L | YELLOW
DRAIN |  |  |  |  | GRM | SALT
WASH.SOFT |  | RT |  |  | K/G | ANTI OZON SOFT
EXTRACT&DRY |  |  |  |  | GRM | A.ACID. PH/5