## TM.000366
dcr
DATE | 10/102024 |  |  | WASH:CODE |  | TM.000366
FINISHER:CODE | EI.6134 MID BLUE OD BROWN COMFORT |  |  |  |  | DRYPROCESS.AND WET PROCES
MODEL:CODE | MARITAS:6173 B66 MATE0
SAP CODE | 5131582
FABRIC:CODE | MARITAS:6173 B66 MATE0
FABRIC:CODE | DARK BLUE OD BROWN REG 50 RCY20+10
QUANTITY | 1 PCS
ROLL:CODE
FAB. WEIGHT
UNITS
TYPE MACHINE
DRYING TIME (Min.) :
COMMENTS:
PAGE |  |  |  | WASH:SUPERVISOR:MODA
| E | of | 1 |  |  |  | Supplier | PH Value
ACTION | TIME | TEMP | Liters | AMT | UNITS | Chemicals
WASH ASPER ORJ
REZIN DIP |  |  |  | 200 | GRM | GREEN FINISH CD
WAIT DIP | 5 |  |  | 800 | GRM | WATER
EXTRACT 50 SECOND
DRYING TIME (Min.) :10 | 30 | 100
WHISKERS
HAND SAND
GRINDING
DESIZE | 5 | 50 |  | 3 | GRM | ROLUX LSA
DRAIN | 2
WATER FREE ENZYME WASHING |  |  |  | 30 | GRM | LAVA CELL NSY
|  |  |  | 5 | K/G | NEW STONE
|  |  |  | 5 | K/G | OLD STONE
RINSE | 2 | RT |  | 200 | GRM | KKT POWDER
BLEACH COUSTIC |  | 50 |  |  | M/L | COSTIC SODA
|  |  |  | 3 | GRM | ROLUX LSA
RINSE X3 |  |  |  |  | M/L | PEROXIDE
NEUTRALIZATION | 3 | RT |  |  | GRM | A.ACID
RINSE | 2 | RT
EXTRACT&DRY
HYPO/PP SPRAY |  |  |  | 10 | GRM | PERMENGANATE
|  |  |  | 10 | GRM | HYPO
|  |  |  | 1 | K/G | WATER
MON WASH
MON WASH |  |  |  |  | GRM | PERMANGANAT
[5 empty] | GRM | WATER
[5 empty] | K/G | KUPCS BOOL
NEUTRALIZATION | 3 | RT |  |  | GRM | ROYACTIVEX KS
RINSE | 2 | RT
CLEAN UP |  | 50 |  |  | K/G | PEROXIDE
RINSE X2 |  |  |  |  | GRM | NEAR CAND OP EXTRA
BIOPOLISHING |  | 55 |  |  | GRM | LAVA CELL BNG
[5 empty] | GRM | A.ACID. PH/55
RINSE | 2 | RT
EXTRACT&DRY
DAMAGE
ANTI OZON SOFT |  | RT |  |  | K/G | ANTI OZON SOFT
EXTRACT&DRY |  |  |  |  | g/l | A.ACID. PH/5